## Sheet1
test_num | sample | fracture_diameter | fracture_diameter_SD | CS_area | %_elong_at_break | fracture_stress | elastic_mod | method | test_notes | batch
1 | S1.1 | 0.04 | 0.002645751 | 0.001256637 | 1.14 | 246.4733 | 21.59416 | favimat |  | 1
3 | S1.2 | 0.04244444 | 0.002697736 | 0.001414919 | 1.41 | 363.0519 | 26.06611 | favimat |  | 1
4 | S1.3 | 0.03466667 | 0.001322876 | 0.0009438741 | 1.32 | 328.2312 | 24.94492 | favimat |  | 1
5 | S1.4 | 0.03722222 | 0.002166667 | 0.001088164 | 0.96 | 401.083 | 41.31173 | favimat |  | 1
6 | S1.5 | 0.02288889 | 0.001691482 | 0.0004114711 | 1.32 | 862.3034 | 65.395 | favimat | outlier diameter | 1
7 | S1.6 | 0.03622222 | 0.002682246 | 0.001030481 | 0.93 | 235.5436 | 25.08234 | favimat |  | 1
8 | S1.7 | 0.03388889 | 0.001763834 | 0.0009019959 | 1.44 | 366.3365 | 25.70758 | favimat |  | 1
9 | S1.8 | 0.03966667 | 0.00212132 | 0.00123578 | 1.5 | 311.0742 | 21.08434 | favimat |  | 1
10 | S1.9 | 0.04588889 | 0.004675587 | 0.001653884 | 0.84 | 189.5011 | 22.86252 | favimat | maybe error | 1
11 | S1.10 | 0.03633333 | 0.002645751 | 0.001036813 | 0.69 | 162.9236 | 22.88066 | favimat |  | 1
12 | S1.11 | 0.04677778 | 0.002223611 | 0.001718577 | 1.68 | 472.9718 | 29.27018 | favimat | maybe error | 1
14 | S1.12 | 0.04 | 0.001118034 | 0.001256637 | 0.93 | 253.6055 | 26.90594 | favimat |  | 1
15 | S1.13 | 0.021 | 0.001118034 | 0.0003463606 | 1.53 | 1059.12 | 70.07504 | favimat | outlier diameter | 1
17 | S1.14 | 0.03833333 | 0.001936492 | 0.001154099 | 0.69 | 176.28 | 24.75899 | favimat |  | 1
18 | S1.15 | 0.043 | 0.0015 | 0.001452201 | 1.11 | 287.3621 | 25.71471 | favimat |  | 1
19 | S1.16 | 0.03177778 | 0.001641476 | 0.0007931164 | 0.9 | 264.2172 | 29.1236 | favimat |  | 1
20 | S1.17 | 0.03388889 | 0.001763834 | 0.0009019959 | 1.08 | 284.4518 | 26.25062 | favimat |  | 1
4 | S1.18 | 0.042 | 0.001802776 | 0.001385442 | 1.35 | 361.8713 | 27.10413 | favimat |  | 2
9 | S1.19 | 0.04411111 | 0.001536591 | 0.00152822 | 1.95 | 526.8616 | 27.99388 | favimat | maybe error | 2
15 | S1.20 | 0.04677778 | 0.001855921 | 0.001718577 | 0.84 | 269.2254 | 31.56448 | favimat |  | 2
16 | S1.21 | 0.036 | 0.001414214 | 0.001017876 | 1.23 | 288.9165 | 23.54578 | favimat |  | 2
17 | S1.22 | 0.03877778 | 0.0009718253 | 0.001181016 | 1.17 | 328.8875 | 28.06965 | favimat |  | 2
18 | S1.23 | 0.04222222 | 0.002386304 | 0.001400142 | 1.56 | 444.1207 | 29.09036 | favimat |  | 2
20 | S1.24 | 0.04166667 | 0.001322876 | 0.001363538 | 1.23 | 363.7253 | 29.75881 | favimat |  | 2
1 | S2.1 | 0.05866667 | 0.001224745 | 0.002703166 | 0.63 | 178.2133 | 27.60722 | favimat |  | 2
2 | S2.2 | 0.05877778 | 0.002108185 | 0.002713415 | 1.47 | 366.1675 | 25.45412 | favimat |  | 2
3 | S2.3 | 0.07733333 | 0.00254951 | 0.00469703 | 0.84 | 199.7681 | 24.46982 | favimat |  | 2
5 | S2.4 | 0.06644444 | 0.002068279 | 0.003467426 | 1.23 | 172.3221 | 14.06223 | favimat |  | 2
7 | S2.5 | 0.05255556 | 0.001236033 | 0.002169338 | 1.17 | 264.2099 | 22.69802 | favimat |  | 2
8 | S2.6 | 0.05655556 | 0.002068279 | 0.00251212 | 0.72 | 263.0684 | 35.95475 | favimat |  | 2
11 | S2.7 | 0.06122222 | 0.001092906 | 0.002943798 | 0.69 | 183.6764 | 25.84198 | favimat |  | 2
14 | S2.9 | 0.06044444 | 0.002962731 | 0.002869476 | 0.54 | 155.1214 | 27.32327 | favimat |  | 2
19 | S2.10 | 0.07122222 | 0.001922094 | 0.003984015 | 0.87 | 213.0689 | 24.43547 | favimat |  | 2
3 | L1.1 | 0.1825556 | 0.007986099 | 0.0261746 | 1.7424 | 390.2295 | 32.25204 | instron
4 | L1.2 | 0.1942222 | 0.003073181 | 0.029627 | 1.36 | 301.6606 | 26.96317 | instron
7 | L1.3 | 0.2048889 | 0.004621808 | 0.03297059 | 1.9768 | 363.521 | 25.24693 | instron
8 | L1.4 | 0.2101111 | 0.008462335 | 0.03467272 | 1.1416 | 282.4353 | 28.5845 | instron
9 | L1.5 | 0.2048889 | 0.006565905 | 0.03297059 | 2.3864 | 311.7263 | 26.1529 | instron
10 | L1.6 | 0.1755556 | 0.002920236 | 0.02420578 | 1.082 | 294.1612 | 29.92417 | instron
11 | L1.7 | 0.1793333 | 0.003278719 | 0.02525875 | 1.0684 | 269.4947 | 27.54467 | instron
12 | L1.8 | 0.1458889 | 0.002027588 | 0.01671608 | 1.3604 | 414.0805 | 33.70103 | instron
14 | L1.9 | 0.19 | 0.00597913 | 0.02835287 | 1.3612 | 333.423 | 28.46902 | instron
16 | L1.10 | 0.1798889 | 0.004371626 | 0.02541549 | 1.218 | 281.23 | 26.82003 | instron
17 | L1.11 | 0.1727778 | 0.003865805 | 0.02344583 | 1.3788 | 348.0747 | 29.69392 | instron
21 | L1.12 | 0.1823333 | 0.003162278 | 0.02611091 | 1.2 | 283.7358 | 28.4326 | instron
23 | L1.13 | 0.1574444 | 0.003574602 | 0.01946904 | 1.2624 | 345.9287 | 31.68449 | instron
25 | L1.14 | 0.1577778 | 0.003192874 | 0.01955157 | 1.2564 | 373.1005 | 33.50066 | instron
29 | L1.15 | 0.1953333 | 0.00295804 | 0.02996695 | 0.9824 | 230.0601 | 26.21036 | instron
31 | L1.16 | 0.1965556 | 0.00561496 | 0.03034314 | 1.686 | 342.509 | 25.53751 | instron
34 | L1.17 | 0.1862222 | 0.003382964 | 0.0272366 | 1.1136 | 319.8197 | 31.2219 | instron
38 | L1.18 | 0.1682222 | 0.005868939 | 0.02222576 | 1.2428 | 345.32 | 31.79766 | instron
46 | L1.19 | 0.1592222 | 0.005674015 | 0.01991119 | 1.0248 | 286.1456 | 31.07083 | instron
1 | L2.1 | 0.2511111 | 0.006954215 | 0.04952469 | 1.6032 | 240.9061 | 20.49472 | instron
41 | L2.2 | 0.2542222 | 0.01939573 | 0.05075945 | 1.4336 | 242.2997 | 20.88114 | instron
2 | L3.1 | 0.3175556 | 0.005876034 | 0.07920075 | 2.1212 | 241.2629 | 17.65946 | instron
5 | L3.2 | 0.309 | 0.001936492 | 0.0749906 | 2.2844 | 274.7064 | 17.1268 | instron
6 | L3.3 | 0.2797778 | 0.007612125 | 0.06147752 | 1.7076 | 229.8092 | 20.13216 | instron
13 | L3.4 | 0.3657778 | 0.009175753 | 0.1050811 | 1.966 | 204.0148 | 13.76403983 | instron
19 | L3.5 | 0.3353333 | 0.003937004 | 0.0883168 | 2.3528 | 265.4116 | 15.55405 | instron
20 | L3.6 | 0.2911111 | 0.002260777 | 0.0665591 | 2.0228 | 275.3267 | 20.33308 | instron
22 | L3.7 | 0.2844444 | 0.002877113 | 0.0635455 | 2.0872 | 291.6902 | 19.30582 | instron
24 | L3.8 | 0.2782222 | 0.004437842 | 0.06079579 | 1.1188 | 183.6015 | 19.71342408 | instron
26 | L3.9 | 0.3121111 | 0.006808899 | 0.07650826 | 1.3472 | 196.171 | 18.26977 | instron
27 | L3.10 | 0.314 | 0.00295804 | 0.07743712 | 1.54 | 193.7779 | 16.69127912 | instron
30 | L3.11 | 0.3331111 | 0.003018462 | 0.08715015 | 1.8352 | 222.516 | 15.92658 | instron
32 | L3.12 | 0.3251111 | 0.004456581 | 0.08301441 | 2.7876 | 248.9845 | 16.42402 | instron
33 | L3.13 | 0.2878889 | 0.02533991 | 0.06509381 | 1.55 | 188.3651 | 16.64792 | instron
35 | L3.14 | 0.2922222 | 0.001481366 | 0.06706816 | 1.4728 | 234.4779 | 19.22341 | instron
36 | L3.15 | 0.2924444 | 0.006616478 | 0.0671702 | 1.5416 | 227.7439 | 18.79248 | instron
37 | L3.16 | 0.3328889 | 0.006972167 | 0.08703391 | 1.3812 | 172.5419 | 15.20957 | instron
42 | L3.17 | 0.291 | 0.003708099 | 0.0665083 | 2.4316 | 299.1807 | 18.99566 | instron
| Favimat 1 | 0.04552835 |  | 0.001627998 | 1.092835 | 240.8368 | 22.17668 | favimat
| Favimat 2 | 0.04541688 |  | 0.001620035 | 1.25775 | 252.7444 | 21.06875 | favimat
| Favimat 3 | 0.04541688 |  | 0.001620035 | 1.023737 | 206.248 | 20.41379 | favimat
| Favimat 4 | 0.03652517 |  | 0.00104779 | 0.8065647 | 135.6939 | 17.14448 | favimat
| Favimat 5 | 0.04863441 |  | 0.001857707 | 0.9196834 | 187.5883 | 20.74821 | favimat
| Favimat 6 | 0.04863441 |  | 0.001857707 | 0.9144485 | 185.819 | 20.64406 | favimat
| Favimat 7 | 0.04004094 |  | 0.00125921 | 0.9795125 | 178.4416 | 18.48713 | favimat
| Favimat 8 | 0.05356609 |  | 0.002253564 | 0.6928222 | 118.0146 | 16.8348 | favimat
| Favimat 9 | 0.05356609 |  | 0.002253564 | 1.019486 | 177.5533 | 17.43349 | favimat
| Favimat 11 | 0.0598223 |  | 0.00281071 | 1.066763 | 187.1155 | 17.73376 | favimat
| Favimat 2.1 | 0.06017445 |  | 0.002843899 | 1.229952 | 303.343 | 25.78436 | favimat
| Favimat 2.2 | 0.06017445 |  | 0.002843899 | 0.9431247 | 221.3747 | 24.19351 | favimat
| Favimat 2.3 | 0.07196434 |  | 0.004067472 | 1.208976 | 291.4705 | 24.96097 | favimat
| X 3 | 0.4418539 |  | 0.05209928 | 1.0976 | 228.4331 | 24.22638 | instron
| X 15 | 0.31729 |  | 0.04353783 | 0.4908 | 123.8211 | 29.76768 | instron
| X 18 | 0.31729 |  | 0.04477934 | 0.9524 | 214.3913 | 28.76452 | instron
| X 5 | 0.4197778 |  | 0.1383977 | 0.4092 | 95.57025 | 32.31573 | instron
| X 13 | 0.2257778 |  | 0.04003615 | 1.05 | 222.5689 | 25.23128 | instron
| X 14 | 0.2695556 |  | 0.05706719 | 0.7804 | 148.4215 | 22.16135 | instron
| X 15 | 0.2035556 |  | 0.03254287 | 0.7376 | 159.8476 | 25.81037 | instron
| X 16 | 0.2026667 |  | 0.03225927 | 1.0848 | 256.7448 | 29.3002 | instron
| X 17 | 0.2162222 |  | 0.03671897 | 0.9668 | 232.0871 | 28.23898 | instron
| X 18 | 0.2473333 |  | 0.04804577 | 1.6516 | 303.3233 | 25.35499 | instron
| X 19 | 0.2988889 |  | 0.07016321 | 0.9068 | 167.8729 | 22.96267 | instron
| X 26 | 0.2301111 |  | 0.04158772 | 1.622 | 286.7602 | 24.46008 | instron
| X 27 | 0.2397778 |  | 0.0451552 | 1.448 | 243.4471 | 22.79158 | instron
| C 3 | 0.8975556 |  | 0.6327215 | 2.813 | 153.4802 | 6.904682 | instron
| C 4 | 1.051333 |  | 0.868102 | 3.888889 | 90.33017 | 4.776645 | instron
| A 2 | 1.692433 |  | 2.249638 | 4.79 | 39.41785 | 3.123546 | instron
| A 4 | 1.692433 |  | 2.249638 | 6.9815 | 34.58014 | 3.422383 | instron
| A 5 | 1.692433 |  | 2.249638 | 10.3195 | 76.81192 | 3.248297 | instron
| A 5 | 1.528444 |  | 1.834802 | 3.5 | 70.86203 | 3.771834 | instron
| A 6 | 1.528444 |  | 1.834802 | 6.478261 | 59.81992 | 4.191224 | instron