## Sheet1
series | fracture_diameter_mean | fracture_diameter_std | fracture_diameter_min | fracture_diameter_max | fracture_stress_mean | fracture_stress_std | fracture_stress_min | fracture_stress_max | fracture_stress_CV | fracture_diameter_CV | valid_samples | char_strength | char_strength_95%_upper | char_strength_95%_lower | weibull_modulus | weibull_modulus_95%_upper | weibull_modulus_95%_lower | Design Strength | %_elong_at_break_mean | %_elong_at_break_std | elastic_mod_mean | elastic_mod_std | %_elong_at_break_CV | elastic_mod_CV
S1 | 0.0382284 | 0.00340201 | 0.03177778 | 0.043 | 303.7864 | 74.29002 | 162.9236 | 444.1207 | 24.45469 | 8.89917 | 18 | 332.7131 | 371.3167 | 298.1229 | 4.430756 | 6.403413 | 3.065802 | 170.1911 | 1.146667 | 0.2600226 | 26.6108 | 4.409554 | 22.67639 | 16.57054
F1 | 0.04431386 | 0.004475195 | 0.03652517 | 0.04863441 | 198.196 | 39.62548 | 135.6939 | 252.7444 | 19.99308 | 10.09886 | 7 | 214.1316 | 247.9672 | 184.9129 | 5.333104 | 9.697052 | 2.933056 | 122.6893 | 0.9992187 | 0.1456133 | 20.09759 | 1.703044 | 14.57271 | 8.473873
F2 | 0.05987795 | 0.006722186 | 0.05356609 | 0.07196434 | 216.4786 | 71.08543 | 118.0146 | 303.343 | 32.83717 | 11.22648 | 6 | 242.6515 | 320.9394 | 183.4607 | 3.070103 | 5.97741 | 1.576859 | 92.21924 | 1.026854 | 0.1973079 | 21.15681 | 4.227711 | 19.2148 | 19.98274
S2 | 0.061 | 0.008850535 | 0.04677778 | 0.07733333 | 226.4842 | 64.27576 | 155.1214 | 366.1675 | 28.3798 | 14.50907 | 10 | 250.5789 | 296.9255 | 211.4665 | 3.899642 | 6.083075 | 2.499921 | 116.9932 | 0.9 | 0.2969848 | 25.94114 | 5.704633 | 32.99832 | 21.99068
S3 | 0.1019477 | 0.02806572 | 0.05956989 | 0.1609652 | 262.235 | 95.8314 | 142.7512 | 429.7672 | 36.5441 | 27.52952 | 10 | 294.4215 | 366.4464 | 236.553 | 3.000674 | 4.831077 | 1.863776 | 109.4174 | 1.02264 | 0.315944 | 29.59463 | 7.654015 | 30.89494 | 25.86285
L1 | 0.1812222 | 0.01793247 | 0.1458889 | 0.2101111 | 321.9293 | 46.12943 | 230.0601 | 414.0805 | 14.32906 | 9.895292 | 19 | 341.5299 | 362.8538 | 321.4592 | 7.874641 | 11.03848 | 5.617616 | 234.2176 | 1.360232 | 0.3568554 | 29.20044 | 2.703086 | 26.2349 | 9.257003
X1 | 0.229375 | 0.02271454 | 0.2026667 | 0.2695556 | 231.6501 | 54.91333 | 148.4215 | 303.3233 | 23.7053 | 9.902797 | 8 | 253.534 | 300.1601 | 214.1506 | 4.370723 | 7.861449 | 2.429987 | 128.5004 | 1.16765 | 0.3615818 | 25.4186 | 2.439075 | 30.96662 | 9.595631
L2 | 0.3024912 | 0.02889915 | 0.2511111 | 0.3657778 | 233.3046 | 37.15536 | 172.5419 | 299.1807 | 15.92569 | 9.553715 | 19 | 248.8597 | 266.1408 | 232.7007 | 7.079257 | 10.01761 | 5.002778 | 163.5839 | 1.820253 | 0.4410027 | 17.95502 | 2.044233 | 24.22755 | 11.3853
X2 | 0.3590201 | 0.06642947 | 0.2988889 | 0.4418539 | 166.0177 | 56.97044 | 95.57025 | 228.4331 | 34.31588 | 18.50299 | 5 | 187.215 | 261.5787 | 133.9921 | 2.852876 | 6.041233 | 1.347225 | 66.09774 | 0.77136 | 0.3030783 | 27.6074 | 3.910849 | 39.29142 | 14.16595