## Sheet1
test_num | sample | fracture_diameter | fracture_diameter_SD | CS_area | %_elong_at_break | fracture_stress | elastic_mod | test_notes
3 | L1.1 | 0.1825556 | 0.007986099 | 0.0261746 | 1.7424 | 390.2295 | 32.25204
4 | L1.2 | 0.1942222 | 0.003073181 | 0.029627 | 1.36 | 301.6606 | 26.96317
7 | L1.3 | 0.2048889 | 0.004621808 | 0.03297059 | 1.9768 | 363.521 | 25.24693
8 | L1.4 | 0.2101111 | 0.008462335 | 0.03467272 | 1.1416 | 282.4353 | 28.5845
9 | L1.5 | 0.2048889 | 0.006565905 | 0.03297059 | 2.3864 | 311.7263 | 26.1529
10 | L1.6 | 0.1755556 | 0.002920236 | 0.02420578 | 1.082 | 294.1612 | 29.92417
11 | L1.7 | 0.1793333 | 0.003278719 | 0.02525875 | 1.0684 | 269.4947 | 27.54467
12 | L1.8 | 0.1458889 | 0.002027588 | 0.01671608 | 1.3604 | 414.0805 | 33.70103
14 | L1.9 | 0.19 | 0.00597913 | 0.02835287 | 1.3612 | 333.423 | 28.46902
16 | L1.10 | 0.1798889 | 0.004371626 | 0.02541549 | 1.218 | 281.23 | 26.82003
17 | L1.11 | 0.1727778 | 0.003865805 | 0.02344583 | 1.3788 | 348.0747 | 29.69392
21 | L1.12 | 0.1823333 | 0.003162278 | 0.02611091 | 1.2 | 283.7358 | 28.4326
23 | L1.13 | 0.1574444 | 0.003574602 | 0.01946904 | 1.2624 | 345.9287 | 31.68449
25 | L1.14 | 0.1577778 | 0.003192874 | 0.01955157 | 1.2564 | 373.1005 | 33.50066
29 | L1.15 | 0.1953333 | 0.00295804 | 0.02996695 | 0.9824 | 230.0601 | 26.21036
31 | L1.16 | 0.1965556 | 0.00561496 | 0.03034314 | 1.686 | 342.509 | 25.53751
34 | L1.17 | 0.1862222 | 0.003382964 | 0.0272366 | 1.1136 | 319.8197 | 31.2219
38 | L1.18 | 0.1682222 | 0.005868939 | 0.02222576 | 1.2428 | 345.32 | 31.79766
46 | L1.19 | 0.1592222 | 0.005674015 | 0.01991119 | 1.0248 | 286.1456 | 31.07083
1 | L2.1 | 0.2511111 | 0.006954215 | 0.04952469 | 1.6032 | 240.9061 | 20.49472
41 | L2.2 | 0.2542222 | 0.01939573 | 0.05075945 | 1.4336 | 242.2997 | 20.88114
2 | L3.1 | 0.3175556 | 0.005876034 | 0.07920075 | 2.1212 | 241.2629 | 17.65946
5 | L3.2 | 0.309 | 0.001936492 | 0.0749906 | 2.2844 | 274.7064 | 17.1268
6 | L3.3 | 0.2797778 | 0.007612125 | 0.06147752 | 1.7076 | 229.8092 | 20.13216
13 | L3.4 | 0.3657778 | 0.009175753 | 0.1050811 | 1.966 | 204.0148 | 13.76403983
19 | L3.5 | 0.3353333 | 0.003937004 | 0.0883168 | 2.3528 | 265.4116 | 15.55405
20 | L3.6 | 0.2911111 | 0.002260777 | 0.0665591 | 2.0228 | 275.3267 | 20.33308
22 | L3.7 | 0.2844444 | 0.002877113 | 0.0635455 | 2.0872 | 291.6902 | 19.30582
24 | L3.8 | 0.2782222 | 0.004437842 | 0.06079579 | 1.1188 | 183.6015 | 19.71342408
26 | L3.9 | 0.3121111 | 0.006808899 | 0.07650826 | 1.3472 | 196.171 | 18.26977
27 | L3.10 | 0.314 | 0.00295804 | 0.07743712 | 1.54 | 193.7779 | 16.69127912
30 | L3.11 | 0.3331111 | 0.003018462 | 0.08715015 | 1.8352 | 222.516 | 15.92658
32 | L3.12 | 0.3251111 | 0.004456581 | 0.08301441 | 2.7876 | 248.9845 | 16.42402
33 | L3.13 | 0.2878889 | 0.02533991 | 0.06509381 | 1.55 | 188.3651 | 16.64792
35 | L3.14 | 0.2922222 | 0.001481366 | 0.06706816 | 1.4728 | 234.4779 | 19.22341
36 | L3.15 | 0.2924444 | 0.006616478 | 0.0671702 | 1.5416 | 227.7439 | 18.79248
37 | L3.16 | 0.3328889 | 0.006972167 | 0.08703391 | 1.3812 | 172.5419 | 15.20957
42 | L3.17 | 0.291 | 0.003708099 | 0.0665083 | 2.4316 | 299.1807 | 18.99566
| Favimat 1 | 0.04552835 |  | 0.001627998 | 1.092835 | 240.8368 | 22.17668
| Favimat 2 | 0.04541688 |  | 0.001620035 | 1.25775 | 252.7444 | 21.06875
| Favimat 3 | 0.04541688 |  | 0.001620035 | 1.023737 | 206.248 | 20.41379
| Favimat 4 | 0.03652517 |  | 0.00104779 | 0.8065647 | 135.6939 | 17.14448
| Favimat 5 | 0.04863441 |  | 0.001857707 | 0.9196834 | 187.5883 | 20.74821
| Favimat 6 | 0.04863441 |  | 0.001857707 | 0.9144485 | 185.819 | 20.64406
| Favimat 7 | 0.04004094 |  | 0.00125921 | 0.9795125 | 178.4416 | 18.48713
| Favimat 8 | 0.05356609 |  | 0.002253564 | 0.6928222 | 118.0146 | 16.8348
| Favimat 9 | 0.05356609 |  | 0.002253564 | 1.019486 | 177.5533 | 17.43349
| Favimat 11 | 0.0598223 |  | 0.00281071 | 1.066763 | 187.1155 | 17.73376
| Favimat 2.1 | 0.06017445 |  | 0.002843899 | 1.229952 | 303.343 | 25.78436
| Favimat 2.2 | 0.06017445 |  | 0.002843899 | 0.9431247 | 221.3747 | 24.19351
| Favimat 2.3 | 0.07196434 |  | 0.004067472 | 1.208976 | 291.4705 | 24.96097
| X 3 | 0.4418539 |  | 0.05209928 | 1.0976 | 228.4331 | 24.22638
| X 15 | 0.31729 |  | 0.04353783 | 0.4908 | 123.8211 | 29.76768
| X 18 | 0.31729 |  | 0.04477934 | 0.9524 | 214.3913 | 28.76452
| X 5 | 0.4197778 |  | 0.1383977 | 0.4092 | 95.57025 | 32.31573
| X 13 | 0.2257778 |  | 0.04003615 | 1.05 | 222.5689 | 25.23128
| X 14 | 0.2695556 |  | 0.05706719 | 0.7804 | 148.4215 | 22.16135
| X 15 | 0.2035556 |  | 0.03254287 | 0.7376 | 159.8476 | 25.81037
| X 16 | 0.2026667 |  | 0.03225927 | 1.0848 | 256.7448 | 29.3002
| X 17 | 0.2162222 |  | 0.03671897 | 0.9668 | 232.0871 | 28.23898
| X 18 | 0.2473333 |  | 0.04804577 | 1.6516 | 303.3233 | 25.35499
| X 19 | 0.2988889 |  | 0.07016321 | 0.9068 | 167.8729 | 22.96267
| X 26 | 0.2301111 |  | 0.04158772 | 1.622 | 286.7602 | 24.46008
| X 27 | 0.2397778 |  | 0.0451552 | 1.448 | 243.4471 | 22.79158
| C 3 | 0.8975556 |  | 0.6327215 | 2.813 | 153.4802 | 6.904682
| C 4 | 1.051333 |  | 0.868102 | 3.888889 | 90.33017 | 4.776645
| A 2 | 1.692433 |  | 2.249638 | 4.79 | 39.41785 | 3.123546
| A 4 | 1.692433 |  | 2.249638 | 6.9815 | 34.58014 | 3.422383
| A 5 | 1.692433 |  | 2.249638 | 10.3195 | 76.81192 | 3.248297
| A 5 | 1.528444 |  | 1.834802 | 3.5 | 70.86203 | 3.771834
| A 6 | 1.528444 |  | 1.834802 | 6.478261 | 59.81992 | 4.191224