## Sheet1
series | fracture_diameter_mean | fracture_diameter_std | fracture_stress_mean | fracture_stress_std | fracture_stress_CV | fracture_diameter_CV | valid_samples | char_strength | char_strength_95%_upper | char_strength_95%_lower | weibull_modulus | weibull_modulus_95%_upper | weibull_modulus_95%_lower | Design Strength | %_elong_at_break_mean | %_elong_at_break_std | elastic_mod_mean | elastic_mod_std | %_elong_at_break_CV | elastic_mod_CV
S1 | 0.03695767 | 0.006039732 | 376.9733 | 213.7257 | 56.69516 | 16.3423 | 21 | 425.4518 | 519.1213 | 348.6839 | 2.389879 | 3.118636 | 1.831417 | 122.772 | 1.211429 | 0.3068923 | 30.59325 | 13.02451 | 25.33309 | 42.57316
F1 | 0.04431386 | 0.004475195 | 198.196 | 39.62548 | 19.99308 | 10.09886 | 7 | 214.1316 | 247.9672 | 184.9129 | 5.333104 | 9.697052 | 2.933056 | 122.6893 | 0.9992187 | 0.1456133 | 20.09759 | 1.703044 | 14.57271 | 8.473873
S2 | 0.05855556 | 0.009834546 | 243.9429 | 93.24874 | 38.22564 | 16.79524 | 12 | 274.8378 | 336.0192 | 224.7962 | 3.034657 | 4.477863 | 2.056593 | 103.2779 | 0.96 | 0.3519556 | 25.96201 | 5.338034 | 36.66204 | 20.56095
F2 | 0.05987795 | 0.006722186 | 216.4786 | 71.08543 | 32.83717 | 11.22648 | 6 | 242.6515 | 320.9394 | 183.4607 | 3.070103 | 5.97741 | 1.576859 | 92.21924 | 1.026854 | 0.1973079 | 21.15681 | 4.227711 | 19.2148 | 19.98274
L1 | 0.1812222 | 0.01793247 | 321.9293 | 46.12943 | 14.32906 | 9.895292 | 19 | 341.5299 | 362.8538 | 321.4592 | 7.874641 | 11.03848 | 5.617616 | 234.2176 | 1.360232 | 0.3568554 | 29.20044 | 2.703086 | 26.2349 | 9.257003
X1 | 0.229375 | 0.02271454 | 231.6501 | 54.91333 | 23.7053 | 9.902797 | 8 | 253.534 | 300.1601 | 214.1506 | 4.370723 | 7.861449 | 2.429987 | 128.5004 | 1.16765 | 0.3615818 | 25.4186 | 2.439075 | 30.96662 | 9.595631
L2 | 0.3024912 | 0.02889915 | 233.3046 | 37.15536 | 15.92569 | 9.553715 | 19 | 248.8597 | 266.1408 | 232.7007 | 7.079257 | 10.01761 | 5.002778 | 163.5839 | 1.820253 | 0.4410027 | 17.95502 | 2.044233 | 24.22755 | 11.3853
X2 | 0.3590201 | 0.06642947 | 166.0177 | 56.97044 | 34.31588 | 18.50299 | 5 | 187.215 | 261.5787 | 133.9921 | 2.852876 | 6.041233 | 1.347225 | 66.09774 | 0.77136 | 0.3030783 | 27.6074 | 3.910849 | 39.29142 | 14.16595