## Sheet1
series | fracture_diameter_mean | fracture_diameter_std | fracture_stress_mean | fracture_stress_std | fracture_stress_CV | Alpha | Beta | 0.1% Design Strength | elastic_mod_mean | elastic_mod_std | elastic_mod_CV
B | 5.248 | 0.07254118 | 133.4659 | 37.12289 | 27.81452 | 147.6313 | 3.732722 | 23.20244 | 40.27403 | 3.364067 | 8.352942
C | 1.6275 | 0.1158509 | 218.9249 | 63.71011 | 29.10136 | 243.0969 | 3.462821 | 33.07473 | 88.02649 | 17.67397 | 20.07801
D | 3.962 | 0.05245104 | 126.708 | 18.04251 | 14.23944 | 134.1935 | 7.82771 | 55.52713 | 45.05308 | 2.882351 | 6.397679
E | 16.13 | 0.05597619 | 77.15357 | 9.069186 | 11.75472 | 81.08861 | 8.678824 | 36.58609 | 17.2149 | 2.463547 | 14.31055
F | 24.225 | 0.09574271 | 59.5653 | 12.80282 | 21.49376 | 65.07949 | 4.431982 | 13.69604 | 11.147 | 2.888272 | 25.91075
G | 20.04 |  | 69.21942003 | [5 empty] | 11.61285
H | 23.95 |  | 74.62428989 | [5 empty] | 7.008953
I | 33.38 |  | 66.09967249 | [5 empty] | 8.566612
J | 27 |  | 29.43614851 | [5 empty] | 3.455792
K | 29.45 |  | 89.27432162 | [5 empty] | 11.86374
L | 3.5340625 | 0.03035907 | 83.5912 | 12.29472 | 14.70816 | 88.66609 | 7.99309 | 37.36462 | 25.85487 | 2.04771 | 7.920015