## Sheet1
| Sample | Fracture load | Fracture Stress | Fracture Diameter | Support Span | Load span | Surface Area | Volume | Stiff_slope | Stiff_intercept | Stiff_rvalue | Stiff_rsquared | Stiff_stderr | Stiff_intercept_stderr | Series | Fail Check | Fail Prob | Fail Prob V Adj | Fail Prob SA Adj | Elastic_mod
0 | B1 | 46.78874588 | 67.76095519 | 5.23 | 185 | 70 | 3039.65 | 3974.339723 | 14.82762 | -4.386794 | 0.9993463 | 0.998693 | 0.01721405 | 0.04342863 | B | 67.76096 | 0.06730769 | 0.03072428 | 0.04556038 | 36.15203
1 | B2 | 85.89789581 | 170.9774899 | 5.28 | 185 | 70 | 3068.71 | 4050.694169 | 18.06834 | -23.64974 | 0.999592 | 0.9991841 | 0.01460361 | 0.06921242 | B | 170.9775 | 0.7403846 | 0.4470932 | 0.5909538 | 42.40825
2 | B3 | 54.12284088 | 102.8856802 | 5.3 | 185 | 70 | 3080.33 | 4081.439366 | 15.32014 | -10.25794 | 0.9995279 | 0.9990559 | 0.0178639 | 0.0592741 | B | 102.8857 | 0.1634615 | 0.07488389 | 0.1111849 | 35.41825
3 | B4 | 64.64179993 | 122.1889224 | 5.31 | 185 | 70 | 3086.14 | 4096.855554 | 16.41357 | -10.37658 | 0.9996017 | 0.9992035 | 0.01552511 | 0.05476075 | B | 122.1889 | 0.4519231 | 0.2299165 | 0.327238 | 37.66109
4 | B5 | 78.95883942 | 174.7631301 | 5.09 | 185 | 70 | 2958.28 | 3764.412219 | 17.04866 | -17.22001 | 0.999707 | 0.999414 | 0.01791462 | 0.07945652 | B | 174.7631 | 0.8365385 | 0.5752991 | 0.7121763 | 46.33264
5 | B6 | 57.27607727 | 116.623466 | 5.18 | 185 | 70 | 3010.59 | 3898.711771 | 16.36136 | -15.36266 | 0.9995919 | 0.999184 | 0.0276003 | 0.09933028 | B | 116.6235 | 0.3557692 | 0.1818739 | 0.2570253 | 41.45417
6 | B7 | 68.10007477 | 128.7259136 | 5.31 | 185 | 70 | 3086.14 | 4096.855554 | 16.97497 | -7.883163 | 0.9998159 | 0.9996318 | 0.01686846 | 0.05821588 | B | 128.7259 | 0.5480769 | 0.2918255 | 0.4075644 | 38.94923
7 | B8 | 80.97877502 | 162.4003572 | 5.24 | 185 | 70 | 3045.46 | 3989.552493 | 17.93303 | -13.45532 | 0.9997142 | 0.9994285 | 0.02019338 | 0.08202804 | B | 162.4004 | 0.6442308 | 0.3693953 | 0.4985728 | 43.39067
8 | B9 | 56.07295609 | 108.5390307 | 5.22 | 185 | 70 | 3033.84 | 3959.156013 | 16.33744 | -9.091099 | 0.9997624 | 0.9995249 | 0.02095304 | 0.06578829 | B | 108.539 | 0.2596154 | 0.1264007 | 0.1825305 | 40.13931
9 | B10 | 92.39551544 | 179.7935779 | 5.32 | 185 | 70 | 3091.96 | 4112.300801 | 17.93115 | -15.98765 | 0.9998988 | 0.9997976 | 0.01197356 | 0.05768092 | B | 179.7936 | 0.9326923 | 0.6890028 | 0.8305697 | 40.83471
13 | C4 | 7.310435295 | 280.089294 | 1.55 | 146 | 90 | 710.94 | 275.4901868 | 1.212595 | 1.246539 | 0.9969832 | 0.9939754 | 0.007534278 | 0.02710471 | C | 280.0893 | 0.797619 | 0.9999671 | 0.989654 | 91.15312
14 | C5 | 6.131710529 | 249.1146373 | 1.52 | 146 | 90 | 697.18 | 264.9292518 | 1.172319 | 1.522365 | 0.9962461 | 0.9925062 | 0.008799901 | 0.02339559 | C | 249.1146 | 0.6785714 | 0.999512 | 0.9635408 | 95.29143
15 | C6 | 10.99860573 | 292.8005269 | 1.75 | 146 | 90 | 802.68 | 351.1711538 | 2.193181 | -0.4404988 | 0.9983612 | 0.9967252 | 0.01003301 | 0.04196023 | C | 292.8005 | 0.9166667 | 0.9999966 | 0.9981588 | 101.4623
16 | C7 | 4.439764023 | 191.4914767 | 1.49 | 146 | 90 | 683.42 | 254.5747195 | 1.163037 | 1.12173 | 0.9950575 | 0.9901395 | 0.01397238 | 0.0310834 | C | 191.4915 | 0.3214286 | 0.9335389 | 0.684682 | 102.3838
17 | C8 | 8.985705376 | 235.159505 | 1.76 | 146 | 90 | 807.26 | 355.1960052 | 1.84804 | -0.3698974 | 0.9968716 | 0.9937531 | 0.01221026 | 0.0497787 | C | 235.1595 | 0.4404762 | 0.9455116 | 0.7685067 | 83.56862
18 | C9 | 3.916108847 | 131.4189753 | 1.62 | 146 | 90 | 743.05 | 300.9350452 | 1.087297 | 1.610272 | 0.9945411 | 0.9891121 | 0.01613292 | 0.02595547 | C | 131.419 | 0.202381 | 0.7374812 | 0.4615388 | 68.49686
19 | C10 | 4.849208355 | 124.7669078 | 1.77 | 146 | 90 | 811.85 | 359.2437903 | 1.268473 | 1.72879 | 0.9959755 | 0.9919672 | 0.01216817 | 0.02273115 | C | 124.7669 | 0.08333333 | 0.3502102 | 0.195888 | 56.07517
20 | C11 | 6.560602188 | 246.5575326 | 1.56 | 146 | 90 | 715.53 | 279.0563657 | 1.44385 | 0.4101363 | 0.9970467 | 0.994102 | 0.01006881 | 0.03434668 | C | 246.5575 | 0.5595238 | 0.9946442 | 0.902791 | 105.7807
21 | D1 | 27.99071884 | 101.9377189 | 3.95 | 185 | 70 | 2295.72 | 2267.022346 | 6.521786 | -1.395138 | 0.9993695 | 0.9987394 | 0.01820393 | 0.06625314 | D | 101.9377 | 0.1634615 | 0.1307568 | 0.1462776 | 48.87042
22 | D2 | 33.23997879 | 149.913505 | 4.02 | 185 | 70 | 2336.4 | 2348.084469 | 6.502731 | -0.386479 | 0.9998788 | 0.9997577 | 0.006521454 | 0.0255221 | D | 149.9135 | 0.9326923 | 0.8706868 | 0.9045761 | 45.42129
23 | D3 | 30.37652969 | 149.46749 | 3.9 | 185 | 70 | 2266.66 | 2209.992622 | 5.956689 | 0.6605343 | 0.9989836 | 0.9979682 | 0.01803884 | 0.06799571 | D | 149.4675 | 0.8365385 | 0.7674631 | 0.80317 | 46.96933
24 | D4 | 23.04224396 | 110.3809898 | 3.94 | 185 | 70 | 2289.91 | 2255.558282 | 5.436536 | 2.288647 | 0.9996155 | 0.9992312 | 0.01195871 | 0.03529838 | D | 110.381 | 0.2596154 | 0.2111652 | 0.2343401 | 41.15336
26 | D6 | 25.90395164 | 100.8782251 | 3.95 | 185 | 70 | 2295.72 | 2267.022346 | 5.859765 | 1.041353 | 0.9990263 | 0.9980535 | 0.01967457 | 0.06376546 | D | 100.8782 | 0.06730769 | 0.05323828 | 0.05987428 | 43.90962
27 | D7 | 34.25714874 | 139.9762861 | 3.96 | 185 | 70 | 2301.53 | 2278.51547 | 6.492407 | -1.275377 | 0.9998075 | 0.9996149 | 0.01001137 | 0.04612945 | D | 139.9763 | 0.7403846 | 0.6512676 | 0.6963575 | 48.16071
28 | D8 | 26.39826202 | 126.4575749 | 3.94 | 185 | 70 | 2289.91 | 2255.558282 | 5.981403 | 0.419153 | 0.9992295 | 0.9984595 | 0.01776012 | 0.06011666 | D | 126.4576 | 0.4519231 | 0.3778225 | 0.4138527 | 45.27788
29 | D9 | 30.64538193 | 136.5363562 | 3.99 | 185 | 70 | 2318.97 | 2313.169201 | 6.496904 | -0.7925855 | 0.9996517 | 0.9993034 | 0.01209882 | 0.04543208 | D | 136.5364 | 0.6442308 | 0.5485199 | 0.5960863 | 46.76089
30 | D10 | 26.89843941 | 130.8407127 | 3.9 | 185 | 70 | 2266.66 | 2209.992622 | 5.590738 | 1.065971 | 0.9992209 | 0.9984425 | 0.01610439 | 0.05740676 | D | 130.8407 | 0.5480769 | 0.472537 | 0.5097217 | 44.08376
31 | D11 | 27.7716465 | 120.6914709 | 4.07 | 185 | 70 | 2365.46 | 2406.857777 | 6.005352 | 0.3946704 | 0.9997277 | 0.9994555 | 0.01011581 | 0.03588336 | D | 120.6915 | 0.3557692 | 0.2775909 | 0.3148512 | 39.92351
32 | E1 | 877.6381836 | 77.98044655 | 16.08 | 185 | 40 | 9345.61 | 37569.3515 | 443.7571 | -1838.612 | 0.9967171 | 0.993445 | 1.682491 | 9.776428 | E | 77.98045 | 0.6136364 | 0.04405417 | 0.1869731 | 15.69538
33 | E2 | 871.3806152 | 65.57251235 | 16.2 | 185 | 40 | 9415.35 | 38132.18039 | 453.5493 | -1891.404 | 0.9959842 | 0.9919845 | 1.909221 | 11.05315 | E | 65.57251 | 0.1590909 | 0.008055244 | 0.03674322 | 15.57167
34 | E3 | 1064.545532 | 87.73256346 | 16.15 | 185 | 40 | 9386.29 | 37897.15981 | 598.9832 | -2739.423 | 0.9956094 | 0.9912382 | 2.094372 | 12.54375 | E | 87.73257 | 0.8409091 | 0.08271597 | 0.3285991 | 20.8207
35 | E4 | 875.2588501 | 77.32874211 | 16.09 | 185 | 40 | 9351.42 | 37616.09408 | 475.3733 | -1916.991 | 0.9974023 | 0.9948114 | 1.638544 | 9.16929 | E | 77.32874 | 0.3863636 | 0.02284281 | 0.1007819 | 16.77186
36 | F1 | 1748.970703 | 42.11920098 | 24.2 | 185 | 40 | 14064.91 | 85092.70738 | 1175.093 | -5107.107 | 0.9941052 | 0.9882451 | 6.87005 | 38.44867 | F | 42.1192 | 0.1590909 | 0.003617814 | 0.02474857 | 8.101802
37 | F2 | 3263.780273 | 59.41764514 | 24.3 | 185 | 40 | 14123.03 | 85797.40588 | 1580.02 | -8504.047 | 0.9994947 | 0.9989897 | 1.546937 | 10.7085 | F | 59.41764 | 0.3863636 | 0.01007997 | 0.06792209 | 10.71539
38 | F3 | 2743.155273 | 72.39817263 | 24.1 | 185 | 40 | 14006.79 | 84390.91485 | 1526.924 | -7088.735 | 0.99948 | 0.9989603 | 1.680712 | 10.07691 | F | 72.39817 | 0.8409091 | 0.03802959 | 0.234304 | 10.70336
39 | F4 | 2537.037109 | 64.32618554 | 24.3 | 185 | 40 | 14123.03 | 85797.40588 | 2221.746 | -10994.22 | 0.9975596 | 0.9951251 | 6.473667 | 38.07551 | F | 64.32619 | 0.6136364 | 0.01953513 | 0.1280053 | 15.06746
40 | G1 | 1799.105835 | 69.21942003 | 20.04 | 146 | 24 | 9191.8 | 46050.90522 | 1528.338 | -7530.017 | 0.9982833 | 0.9965695 | 4.114327 | 24.33278 | G |  |  |  |  | 11.61285
41 | H1 | 3298.197021 | 74.62428989 | 23.95 | 146 | 24 | 10985.21 | 65773.9271 | 1881.763 | -10609.12 | 0.9925882 | 0.9852313 | 6.511258 | 45.47163 | H |  |  |  |  | 7.008953
42 | I1 | 8188.311523 | 66.09967249 | 33.38 | 146 | 24 | 15310.49 | 127766.0304 | 8678.49 | -48173.97 | 0.9996943 | 0.9993888 | 3.48032 | 21.69253 | I |  |  |  |  | 8.566612
43 | J1 | 1864.026611 | 29.43614851 | 27 | 146 | 24 | 12384.16 | 83593.06812 | 1498.623 | -6722.678 | 0.9941026 | 0.98824 | 6.467159 | 35.38106 | J |  |  |  |  | 3.455792
44 | K1 | 7594.837891 | 89.27432162 | 29.45 | 146 | 24 | 13507.91 | 99451.95743 | 7282.031 | -42437.17 | 0.9989586 | 0.9979182 | 5.759378 | 37.99481 | K |  |  |  |  | 11.86374
45 | X1 | 1103.223389 | 138.3649304 | 14.17 | 185 | 40 | 8235.53 | 29174.35816 | 372.6499 | -1544.102 | 0.9988092 | 0.9976198 | 0.5927443 | 3.769051 | X | 138.3649 | 0.8409091 | 0.1060918 | 0.364953 | 21.85709
46 | X2 | 932.4104004 | 114.0099701 | 14.08 | 185 | 40 | 8183.22 | 28804.93632 | 451.2887 | -1990.149 | 0.9971317 | 0.9942717 | 1.469996 | 8.98928 | X | 114.01 | 0.6136364 | 0.05706934 | 0.2105299 | 27.1528
47 | X3 | 1260.660889 | 69.32796977 | 16.81 | 185 | 40 | 9769.88 | 41057.92874 | 722.5683 | -3179.447 | 0.999197 | 0.9983946 | 0.9961854 | 5.776429 | X | 69.32797 | 0.1590909 | 0.007483388 | 0.0354338 | 21.39828
48 | X4 | 1289.28186 | 97.97967522 | 16.94 | 185 | 40 | 9845.44 | 41695.42661 | 577.9717 | -2428.167 | 0.9988441 | 0.9976895 | 0.914014 | 5.445996 | X | 97.97968 | 0.3863636 | 0.02063117 | 0.09597594 | 16.59677
49 | L1 | 22.85162354 | 76.73681632 | 3.57 | 130 | 70 | 1458.01 | 1301.276737 | 8.905399 | -8.145267 | 0.9992547 | 0.99851 | 0.007654013 | 0.02018848 | L | 76.73682 | 0.2993827 | 0.3853243 | 0.3912787 | 22.61703
50 | L2 | 22.49817848 | 74.91859817 | 3.58 | 130 | 70 | 1462.1 | 1308.577013 | 9.163052 | -5.159321 | 0.9981676 | 0.9963385 | 0.02514541 | 0.06522846 | L | 74.91859 | 0.2685185 | 0.3464313 | 0.3527536 | 23.01247
51 | L3 | 18.44078827 | 62.44833335 | 3.56 | 130 | 70 | 1453.93 | 1293.996881 | 8.436566 | -3.434706 | 0.9990363 | 0.9980736 | 0.01590608 | 0.030957 | L | 62.44833 | 0.05246914 | 0.07145301 | 0.07263228 | 21.6681
52 | L4 | 22.20804024 | 79.82249888 | 3.49 | 130 | 70 | 1425.34 | 1243.609662 | 9.329584 | -3.94641 | 0.99948 | 0.9989603 | 0.01881123 | 0.04445426 | L | 79.8225 | 0.3919753 | 0.5093875 | 0.5083885 | 25.94273
53 | L5 | 23.90054512 | 83.72808931 | 3.52 | 130 | 70 | 1437.59 | 1265.081662 | 9.643129 | -4.023153 | 0.9987705 | 0.9975424 | 0.02796224 | 0.06654444 | L | 83.72809 | 0.5154321 | 0.6391645 | 0.6412609 | 25.91209
54 | L6 | 25.65187645 | 87.60430429 | 3.55 | 130 | 70 | 1449.85 | 1286.737446 | 10.21117 | -5.763927 | 0.9985009 | 0.997004 | 0.03613202 | 0.09200592 | L | 87.6043 | 0.6697531 | 0.7840154 | 0.7886915 | 26.52268
55 | L7 | 26.03781509 | 87.43619599 | 3.57 | 130 | 70 | 1458.01 | 1301.276737 | 10.14302 | -4.985872 | 0.998415 | 0.9968324 | 0.03479669 | 0.0865025 | L | 87.4362 | 0.6388889 | 0.7517247 | 0.7585479 | 25.76023
56 | L8 | 26.57203484 | 93.08681851 | 3.52 | 130 | 70 | 1437.59 | 1265.081662 | 9.987757 | -4.695503 | 0.9985712 | 0.9971445 | 0.03117122 | 0.07796015 | L | 93.08681 | 0.8240741 | 0.9132607 | 0.9144645 | 26.83814
57 | L9 | 18.93573761 | 65.7732763 | 3.53 | 130 | 70 | 1441.68 | 1272.279837 | 9.051215 | -2.429545 | 0.999297 | 0.9985945 | 0.02040301 | 0.03679331 | L | 65.77328 | 0.08333333 | 0.114611 | 0.1155341 | 24.04713
58 | L10 | 20.31444359 | 71.16530349 | 3.52 | 130 | 70 | 1437.59 | 1265.081662 | 8.780277 | -1.77694 | 0.9995904 | 0.999181 | 0.01499561 | 0.02700112 | L | 71.16531 | 0.1141975 | 0.1568486 | 0.1576705 | 23.59352
59 | L11 | 20.78383446 | 71.58256449 | 3.54 | 130 | 70 | 1445.76 | 1279.498431 | 8.842678 | -2.869258 | 0.9989757 | 0.9979525 | 0.0247923 | 0.05062036 | L | 71.58257 | 0.1450617 | 0.1958917 | 0.1978929 | 23.22875
60 | L12 | 25.10321808 | 89.45747393 | 3.5 | 130 | 70 | 1429.42 | 1250.746575 | 9.729136 | -3.530764 | 0.9988093 | 0.9976201 | 0.03255997 | 0.07467437 | L | 89.45747 | 0.7314815 | 0.8460476 | 0.8460486 | 26.7459
61 | L13 | 28.27289772 | 101.6214543 | 3.49 | 130 | 70 | 1425.34 | 1243.609662 | 10.56157 | -5.285157 | 0.9994296 | 0.9988596 | 0.02555541 | 0.06668888 | L | 101.6215 | 0.8858025 | 0.9552001 | 0.9548009 | 29.3685
62 | L14 | 30.47603989 | 104.963937 | 3.54 | 130 | 70 | 1445.76 | 1279.498431 | 10.57793 | -5.842884 | 0.9996163 | 0.9992328 | 0.01971571 | 0.05510905 | L | 104.9639 | 0.9475309 | 0.9834324 | 0.9841909 | 27.78706
63 | L15 | 21.55924225 | 74.25318229 | 3.54 | 130 | 70 | 1445.76 | 1279.498431 | 9.383392 | -2.483753 | 0.9989828 | 0.9979667 | 0.03788339 | 0.08184303 | L | 74.25318 | 0.2376543 | 0.3144143 | 0.3173658 | 24.64915
64 | L16 | 24.21651459 | 77.99689061 | 3.62 | 130 | 70 | 1478.43 | 1337.98232 | 10.1801 | -5.234505 | 0.9991761 | 0.9983529 | 0.03598958 | 0.08947422 | L | 77.99689 | 0.3302469 | 0.4133007 | 0.4239304 | 24.45529
65 | L17 | 25.81898689 | 92.00817759 | 3.5 | 130 | 70 | 1429.42 | 1250.746575 | 9.993382 | -4.208665 | 0.9986846 | 0.9973709 | 0.04161641 | 0.1023544 | L | 92.00818 | 0.7932099 | 0.8938436 | 0.8938444 | 27.47233
66 | L18 | 26.78607941 | 94.6409666 | 3.51 | 130 | 70 | 1433.51 | 1257.903909 | 10.18376 | -1.740163 | 0.9986637 | 0.9973292 | 0.03864178 | 0.08387387 | L | 94.64097 | 0.8549383 | 0.934895 | 0.935401 | 27.67801
67 | L19 | 23.26610374 | 81.50552225 | 3.52 | 130 | 70 | 1437.59 | 1265.081662 | 9.016408 | -1.569455 | 0.9995175 | 0.9990351 | 0.01880607 | 0.03778119 | L | 81.50552 | 0.4228395 | 0.5385168 | 0.5405523 | 24.22803
68 | L20 | 21.30048943 | 73.36199974 | 3.54 | 130 | 70 | 1445.76 | 1279.498431 | 9.663684 | -1.589669 | 0.9990549 | 0.9981107 | 0.04560362 | 0.09441554 | L | 73.362 | 0.2067901 | 0.2754991 | 0.2781628 | 25.38545
69 | L21 | 22.73863983 | 78.98265551 | 3.53 | 130 | 70 | 1441.68 | 1272.279837 | 9.270299 | 0.001379768 | 0.9992457 | 0.9984919 | 0.0267056 | 0.04896196 | L | 78.98266 | 0.3611111 | 0.465692 | 0.4685541 | 24.62919
70 | L22 | 25.61819839 | 89.74535067 | 3.52 | 130 | 70 | 1437.59 | 1265.081662 | 10.38455 | -4.059726 | 0.9988302 | 0.9976617 | 0.04392471 | 0.1047455 | L | 89.74535 | 0.7623457 | 0.8675702 | 0.8690918 | 27.90436
71 | L23 | 23.44980049 | 83.56537834 | 3.5 | 130 | 70 | 1429.42 | 1250.746575 | 9.852762 | -1.540209 | 0.9988565 | 0.9977144 | 0.04436264 | 0.09471758 | L | 83.56538 | 0.4845679 | 0.6105983 | 0.6105995 | 27.08576
72 | L24 | 25.97447014 | 86.49459744 | 3.58 | 130 | 70 | 1462.1 | 1308.577013 | 10.13083 | -1.914324 | 0.9992049 | 0.9984104 | 0.03334099 | 0.07433077 | L | 86.4946 | 0.6080247 | 0.720259 | 0.7282863 | 25.443
73 | L25 | 34.15033722 | 115.6475315 | 3.56 | 130 | 70 | 1453.93 | 1293.996881 | 11.04784 | -4.638908 | 0.9987109 | 0.9974234 | 0.04332186 | 0.1256073 | L | 115.6475 | 0.9783951 | 0.9948813 | 0.9953239 | 28.37478
74 | L26 | 22.69188881 | 81.56159885 | 3.49 | 130 | 70 | 1425.34 | 1243.609662 | 10.62352 | -2.760505 | 0.9994433 | 0.9988869 | 0.04150618 | 0.08883953 | L | 81.5616 | 0.4537037 | 0.5790836 | 0.5780418 | 29.54078
75 | L27 | 17.40285873 | 60.4488222 | 3.53 | 130 | 70 | 1441.68 | 1272.279837 | 8.927866 | 0.4638462 | 0.9966884 | 0.9933878 | 0.09482777 | 0.1594691 | L | 60.44882 | 0.02160494 | 0.03009428 | 0.03034821 | 23.71941
76 | L28 | 25.69550896 | 87.75331465 | 3.55 | 130 | 70 | 1449.85 | 1286.737446 | 10.97324 | -3.809269 | 0.9990138 | 0.9980286 | 0.04736878 | 0.1097162 | L | 87.75331 | 0.7006173 | 0.8114273 | 0.8158673 | 28.50207
77 | L29 | 24.21320343 | 86.28583028 | 3.5 | 130 | 70 | 1429.42 | 1250.746575 | 9.831582 | -1.536725 | 0.9990374 | 0.9980758 | 0.03635456 | 0.07681273 | L | 86.28583 | 0.5771605 | 0.7062221 | 0.7062233 | 27.02753
78 | L30 | 29.87207603 | 102.0168035 | 3.55 | 130 | 70 | 1449.85 | 1286.737446 | 10.85344 | -4.420612 | 0.9996966 | 0.9993933 | 0.02100983 | 0.05503064 | L | 102.0168 | 0.9166667 | 0.9678487 | 0.969389 | 28.1909
79 | L31 | 20.85269165 | 72.43181533 | 3.53 | 130 | 70 | 1441.68 | 1272.279837 | 9.155298 | -0.06637788 | 0.9994451 | 0.9988906 | 0.02231237 | 0.03697843 | L | 72.43182 | 0.1759259 | 0.2371529 | 0.2389204 | 24.32365
80 | L32 | 24.93283844 | 85.87234079 | 3.54 | 130 | 70 | 1445.76 | 1279.498431 | 9.784107 | -1.391046 | 0.9989837 | 0.9979685 | 0.03365933 | 0.06998937 | L | 85.87234 | 0.5462963 | 0.6669293 | 0.6710882 | 25.70178