## Sheet1
| paper_ID | material | test_procedure | mean_fracture_stress | median_fracture_stress | SD_fracture_stress | CV_fracture_stress | weibull_fracture_stress | weibull_modulus | mean_young_mod | length | width | thickness | sample_shape | sample_size | URL | Notes | altered | sample_volume | sample_surface_area | mean_stress_display
0 | 1 | soda-lime | 3pt bend | 105.5 |  | 3.5 |  |  |  |  | 9 |  | 4.5 | semi-circle | 5 | https://doi.org/10.1016/j.engfracmech.2022.108417 | Length is diameter | FALSE | 143.1388 | 167.7345 | 105.5
1 | 1 | soda-lime | 3pt bend | 93.4 |  | 3 |  |  |  |  | 13.5 |  | 4.5 | semi-circle | 5 | https://doi.org/10.1016/j.engfracmech.2022.108417 | Length is diameter | FALSE | 322.0623 | 299.3147 | 93.4
2 | 1 | soda-lime | 3pt bend | 83.8 |  | 6.8 |  |  |  |  | 18 |  | 4.5 | semi-circle | 5 | https://doi.org/10.1016/j.engfracmech.2022.108417 | Length is diameter | FALSE | 572.5553 | 462.7035 | 83.8
3 | 2 | float | 4pt bend | 79.8 |  |  | 12.6 |  |  |  | 250 | 60 | 6 | float rectangle | 48 | https://doi.org/10.1007/s40940-024-00251-6 | air side | FALSE | 90000 | 33720 | 79.8
4 | 2 | float | 4pt bend | 66.7 |  |  | 22.7 |  |  |  | 250 | 60 | 6 | float rectangle | 48 | https://doi.org/10.1007/s40940-024-00251-6 | tin side | FALSE | 90000 | 33720 | 66.7
5 | 2 | float | 4pt bend | 51.3 |  |  | 17.8 |  |  |  | 300 | 60 | 8 | float rectangle | 40 | https://doi.org/10.1007/s40940-024-00251-6 | air side | FALSE | 144000 | 41760 | 51.3
6 | 2 | float | 4pt bend | 48.5 |  |  | 15.9 |  |  |  | 300 | 60 | 8 | float rectangle | 40 | https://doi.org/10.1007/s40940-024-00251-6 | tin side | FALSE | 144000 | 41760 | 48.5
7 | 3 | float | ring on ring | 156.1 |  | 50.3 | 32.2 |  |  |  | 250 | 250 | 10 | float square | 20 | http://resolver.tudelft.nl/uuid:0d59407b-5feb-412e-97cf-93fb5dcf2a8c | air side | FALSE | 625000 | 135000 | 156.1
8 | 3 | float | ring on ring | 117.2 |  | 28.5 | 24.3 |  |  |  | 250 | 250 | 10 | float square | 20 | http://resolver.tudelft.nl/uuid:0d59407b-5feb-412e-97cf-93fb5dcf2a8c | tin side | FALSE | 625000 | 135000 | 117.2
9 | 3 | float | ring on ring | 134.5 |  | 41 | 30.5 |  |  |  | 450 | 450 | 10 | float square | 20 | http://resolver.tudelft.nl/uuid:0d59407b-5feb-412e-97cf-93fb5dcf2a8c | air side | FALSE | 2025000 | 423000 | 134.5
10 | 3 | float | ring on ring | 87.1 |  | 15.5 | 17.8 |  |  |  | 450 | 450 | 10 | float square | 21 | http://resolver.tudelft.nl/uuid:0d59407b-5feb-412e-97cf-93fb5dcf2a8c | tin side | FALSE | 2025000 | 423000 | 87.1
11 | 4 | float | ring on ring | 96.60768 | 98 |  |  | 103.5961 | 6.6 |  | 280 |  | 3.95 | circular disk | 400 | https://doi.org/10.1016/0022-3093(95)00565-X | Not sure if ring on ring or something similar, length is diameter | TRUE | 243222.1 | 126625 | *96.6
12 | 4 | float | ring on ring | 97.29146 | 98.7 |  |  | 104.0845 | 6.9 |  | 150 |  | 3.95 | circular disk |  | https://doi.org/10.1016/0022-3093(95)00565-X | Not sure if ring on ring or something similar, length is diameter | TRUE | 69802.26 | 37204.31 | *97.3
13 | 4 | float | ring on ring | 104.4904 | 106 |  |  | 111.3087 | 7.5 |  | 100 |  | 3.95 | circular disk |  | https://doi.org/10.1016/0022-3093(95)00565-X | Not sure if ring on ring or something similar, length is diameter | TRUE | 31023.23 | 16948.89 | *104.5
14 | 4 | float | ring on ring | 124.2081 | 126 |  |  | 132.2253 | 7.6 |  | 50 |  | 3.95 | circular disk |  | https://doi.org/10.1016/0022-3093(95)00565-X | Not sure if ring on ring or something similar, length is diameter | TRUE | 7755.807 | 4547.455 | *124.2
15 | 4 | float | ring on ring | 141.945 | 144 |  |  | 151.4144 | 7.3 |  | 25 |  | 3.95 | circular disk |  | https://doi.org/10.1016/0022-3093(95)00565-X | Not sure if ring on ring or something similar, length is diameter | TRUE | 1938.952 | 1291.98 | *141.9
16 | 5 | soda-lime | 3pt bend | 105.5 |  | 3.5 |  |  |  |  | 9 |  | 4.5 | semi-circle | 5 | https://doi.org/10.1016/j.conbuildmat.2023.131708 | Length is diameter | FALSE | 143.1388 | 167.7345 | 105.5
17 | 5 | soda-lime | 3pt bend | 83.8 |  | 6.8 |  |  |  |  | 18 |  | 4.5 | semi-circle | 5 | https://doi.org/10.1016/j.conbuildmat.2023.131708 | Length is diameter | FALSE | 572.5553 | 462.7035 | 83.8
18 | 5 | soda-lime | Brazilian disc | 118.8 |  |  |  |  | 5.42 |  | 9 |  | 4.5 | Brazilian disc | 12 | https://doi.org/10.1016/j.conbuildmat.2023.131708 | 20 deg. Loading angle, length is diameter | FALSE | 285.6356 | 254.112 | 118.8
19 | 5 | soda-lime | Brazilian disc | 84.7 |  |  |  |  | 4.43 |  | 18 |  | 4.5 | Brazilian disc | 18 | https://doi.org/10.1016/j.conbuildmat.2023.131708 | 20 deg. Loading angle, length is diameter | FALSE | 1142.542 | 762.1223 | 84.7
20 | 6 | float | ring on ring | 80.16 |  | 10.65 |  |  |  |  | 400 | 400 | 6 | float square | 20 | https://doi.org/10.1016/j.engfracmech.2024.109964 | annealed | FALSE | 960000 | 329600 | 80.2
21 | 6 | float | ring on ring | 235.39 |  | 29.33 |  |  |  |  | 400 | 400 | 6 | float square | 20 | https://doi.org/10.1016/j.engfracmech.2024.109964 | fully tempered | FALSE | 960000 | 329600 | 235.4
22 | 6 | float | ring on ring | 90.88 |  | 14.03 |  |  |  |  | 400 | 400 | 6 | float square | 20 | https://doi.org/10.1016/j.engfracmech.2024.109964 | annealed faster load | FALSE | 960000 | 329600 | 90.9
23 | 6 | float | ring on ring | 255.28 |  | 42.24 |  |  |  |  | 400 | 400 | 6 | float square | 20 | https://doi.org/10.1016/j.engfracmech.2024.109964 | fully tempered faster load | FALSE | 960000 | 329600 | 255.3
24 | 7 | soda-lime | 4pt bend | 79.63 | [6 empty] | 250 | 38 | 12 | float rectangle | 56 | https://doi.org/10.1139/cjce-2016-0374 |  | FALSE | 114000 | 25912 | 79.6
25 | 8 | soda-lime | 3pt bend | 102 |  |  | 6.2 |  |  |  | 400 |  | 25 | round bar | 10 | https://heronjournal.nl/52-12/4.pdf |  | FALSE | 196349.5 | 32397.67 | 102.0
26 | 8 | soda-lime | 3pt bend | 50.2 |  |  | 41 |  |  |  | 400 | 40 | 2 | float rectangle | 8 | https://heronjournal.nl/52-12/4.pdf | manually cut | FALSE | 32000 | 33760 | 50.2
27 | 8 | soda-lime | 3pt bend | 74.6 |  |  | 16.8 |  |  |  | 400 | 40 | 3 | float rectangle | 12 | https://heronjournal.nl/52-12/4.pdf | manually cut | FALSE | 48000 | 34640 | 74.6
28 | 8 | soda-lime | 3pt bend | 62.1 |  |  | 37.2 |  |  |  | 400 | 40 | 6 | float rectangle | 10 | https://heronjournal.nl/52-12/4.pdf | manually cut | FALSE | 96000 | 37280 | 62.1
29 | 8 | soda-lime | 3pt bend | 47.7 |  |  | 20.2 |  |  |  | 400 | 80 | 8 | float rectangle | 10 | https://heronjournal.nl/52-12/4.pdf | manually cut | FALSE | 256000 | 71680 | 47.7
30 | 8 | soda-lime | 3pt bend | 74.6 |  |  | 16.8 |  |  |  | 400 | 40 | 3 | float rectangle | 12 | https://heronjournal.nl/52-12/4.pdf | manually cut | FALSE | 48000 | 34640 | 74.6
31 | 8 | soda-lime | 3pt bend | 60.3 |  |  | 11.9 |  |  |  | 400 | 40 | 3 | float rectangle | 12 | https://heronjournal.nl/52-12/4.pdf | manually cut and sanded | FALSE | 48000 | 34640 | 60.3
32 | 8 | soda-lime | 3pt bend | 100.2 |  |  | 29.3 |  |  |  | 400 | 40 | 3 | float rectangle | 12 | https://heronjournal.nl/52-12/4.pdf | ground out of plate | FALSE | 48000 | 34640 | 100.2
33 | 8 | soda-lime | 3pt bend | 83.3 |  |  | 39.3 |  |  |  | 400 | 40 | 3 | float rectangle | 12 | https://heronjournal.nl/52-12/4.pdf | machine cut | FALSE | 48000 | 34640 | 83.3
34 | 8 | soda-lime | 3pt bend | 65.6 |  |  | 21.7 |  |  |  | 400 | 40 | 6 | float rectangle | 30 | https://heronjournal.nl/52-12/4.pdf | mixed | FALSE | 96000 | 37280 | 65.6
35 | 8 | soda-lime | 3pt bend | 100.3 |  |  | 32.8 |  |  |  | 400 | 40 | 6 | float rectangle | 30 | https://heronjournal.nl/52-12/4.pdf | burr up | FALSE | 96000 | 37280 | 100.3
36 | 8 | soda-lime | 3pt bend | 49.4 |  |  | 12.6 |  |  |  | 400 | 40 | 6 | float rectangle | 30 | https://heronjournal.nl/52-12/4.pdf | burr down | FALSE | 96000 | 37280 | 49.4
37 | 8 | soda-lime | 3pt bend | 82.5 |  |  | 8.5 |  |  |  | 400 | 40 | 6 | float rectangle | 30 | https://heronjournal.nl/52-12/4.pdf | cut and ground | FALSE | 96000 | 37280 | 82.5
38 | 8 | soda-lime | 4pt bend | 71.4 |  |  | 19.6 |  |  |  | 600 | 50 | 10 | float rectangle | 16 | https://heronjournal.nl/52-12/4.pdf | lying | FALSE | 300000 | 73000 | 71.4
39 | 8 | soda-lime | 4pt bend | 52.4 |  |  | 16.1 |  |  |  | 600 | 50 | 10 | float rectangle | 16 | https://heronjournal.nl/52-12/4.pdf | standing | FALSE | 300000 | 73000 | 52.4
40 | 8 | soda-lime | 4pt bend | 71 |  |  | 20.1 |  |  |  | 1000 | 125 | 10 | float rectangle | 16 | https://heronjournal.nl/52-12/4.pdf | lying | FALSE | 1250000 | 272500 | 71.0
41 | 8 | soda-lime | 4pt bend | 43.7 |  |  | 11.8 |  |  |  | 1000 | 125 | 10 | float rectangle | 16 | https://heronjournal.nl/52-12/4.pdf | standing | FALSE | 1250000 | 272500 | 43.7
42 | 8 | soda-lime | 4pt bend | 51.1 |  |  | 35.3 |  |  |  | 1000 | 250 | 10 | float rectangle | 16 | https://heronjournal.nl/52-12/4.pdf | lying | FALSE | 2500000 | 525000 | 51.1
43 | 8 | soda-lime | 4pt bend | 39.9 |  |  | 24.3 |  |  |  | 1000 | 250 | 10 | float rectangle | 16 | https://heronjournal.nl/52-12/4.pdf | standing | FALSE | 2500000 | 525000 | 39.9
44 | 8 | soda-lime | 4pt bend | 53 |  |  | 16.7 |  |  |  | 1000 | 125 | 10 | float rectangle | 10 | https://heronjournal.nl/52-12/4.pdf | standing | FALSE | 1250000 | 272500 | 53.0
45 | 8 | soda-lime | 4pt bend | 52.6 |  |  | 11.1 |  |  |  | 1000 | 125 | 10 | float rectangle | 11 | https://heronjournal.nl/52-12/4.pdf | standing | FALSE | 1250000 | 272500 | 52.6
46 | 8 | soda-lime | 4pt bend | 50.9 |  |  | 22.7 |  |  |  | 1000 | 125 | 10 | float rectangle | 11 | https://heronjournal.nl/52-12/4.pdf | standing | FALSE | 1250000 | 272500 | 50.9
47 | 8 | soda-lime | 3pt bend | 81.6 |  |  | 17.2 |  |  |  | 200 | 20 | 8 | float rectangle | 24 | https://heronjournal.nl/52-12/4.pdf | rotary wheel cut | FALSE | 32000 | 11520 | 81.6
48 | 8 | soda-lime | 3pt bend | 82.5 |  |  | 16.5 |  |  |  | 200 | 20 | 8 | float rectangle | 38 | https://heronjournal.nl/52-12/4.pdf | rotary wheel cut | FALSE | 32000 | 11520 | 82.5
49 | 8 | float | 3pt bend | 80.2 |  |  | 14.8 |  |  |  | 200 | 20 | 8 | float rectangle | 39 | https://heronjournal.nl/52-12/4.pdf | rotary wheel cut | FALSE | 32000 | 11520 | 80.2
50 | 8 | float | 3pt bend | 83 |  |  | 13.5 |  |  |  | 200 | 20 | 8 | float rectangle | 38 | https://heronjournal.nl/52-12/4.pdf | rotary wheel cut | FALSE | 32000 | 11520 | 83.0
51 | 9 | soda-lime | 4pt bend | 64.3 |  |  | 13.3 |  |  | 68.4 | 1100 | 360 | 12 | float rectangle | 19 | https://doi.org/10.1016/j.conbuildmat.2023.131479 | annealed | FALSE | 4752000 | 827040 | 64.3
52 | 9 | soda-lime | 4pt bend | 166.3 |  |  | 7.9 |  |  | 67.7 | 1100 | 360 | 12 | float rectangle | 19 | https://doi.org/10.1016/j.conbuildmat.2023.131479 | fully tempered | FALSE | 4752000 | 827040 | 166.3
53 | 10 | float | ring on ring | 216 |  |  | 21 |  |  |  | 100 | 100 | 4 | float square | 10 | https://doi.org/10.7480/cgc.5.2268 |  | FALSE | 40000 | 21600 | 216.0
54 | 10 | float | ring on ring | 143 |  |  | 36 |  |  |  | 100 | 100 | 5 | float square | 10 | https://doi.org/10.7480/cgc.5.2268 |  | FALSE | 50000 | 22000 | 143.0
55 | 10 | float | ring on ring | 134 |  |  | 24 |  |  |  | 100 | 100 | 6 | float square | 10 | https://doi.org/10.7480/cgc.5.2268 |  | FALSE | 60000 | 22400 | 134.0
56 | 10 | float | ring on ring | 140 |  |  | 27 |  |  |  | 100 | 100 | 8 | float square | 15 | https://doi.org/10.7480/cgc.5.2268 |  | FALSE | 80000 | 23200 | 140.0
57 | 11 | soda-lime | ring on ring | 169 |  | 40 |  |  |  |  | 45 |  | 2.85 | circular disk |  | https://doi.org/10.1007/s40940-018-0089-2 | Length is diameter | FALSE | 4532.729 | 3583.772 | 169.0
58 | 12 | soda-lime | sphere compression | 140.998 | 143 |  |  | 151.7228 | 6.19 |  | 3.68 |  |  | sphere | 47 | https://doi.org/10.1111/j.1151-2916.1986.tb07447.x | Length is diameter | TRUE | 26.09409 | 42.5447 | *141.0
59 | 12 | soda-lime | sphere compression | 154.8326 | 157 |  |  | 166.9578 | 5.96 |  | 3.05 |  |  | sphere | 48 | https://doi.org/10.1111/j.1151-2916.1986.tb07447.x | Length is diameter | TRUE | 14.85587 | 29.22467 | *154.8
60 | 12 | soda-lime | sphere compression | 192.4901 | 195 |  |  | 208.8539 | 5.34 |  | 2.41 |  |  | sphere | 53 | https://doi.org/10.1111/j.1151-2916.1986.tb07447.x | Length is diameter | TRUE | 7.329085 | 18.24668 | *192.5
61 | 12 | soda-lime | sphere compression | 210.251 | 212 |  |  | 231.2834 | 4.21 |  | 2.03 |  |  | sphere | 50 | https://doi.org/10.1111/j.1151-2916.1986.tb07447.x | Length is diameter | TRUE | 4.380127 | 12.94619 | *210.3
62 | 12 | soda-lime | sphere compression | 225.998 | 229 |  |  | 244.8997 | 5.46 |  | 1.56 |  |  | sphere | 30 | https://doi.org/10.1111/j.1151-2916.1986.tb07447.x | Length is diameter | TRUE | 1.987799 | 7.64538 | *226.0
63 | 12 | soda-lime | sphere compression | 248.7407 | 252 |  |  | 269.8 | 5.37 |  | 1.27 |  |  | sphere | 45 | https://doi.org/10.1111/j.1151-2916.1986.tb07447.x | Length is diameter | TRUE | 1.072531 | 5.067075 | *248.7
64 | 12 | soda-lime | sphere compression | 299.2124 | 303 |  |  | 325.2156 | 5.18 |  | 1.08 |  |  | sphere | 38 | https://doi.org/10.1111/j.1151-2916.1986.tb07447.x | Length is diameter | TRUE | 0.6595837 | 3.664354 | *299.2
65 | 12 | soda-lime | sphere compression | 405.4497 | 407 |  |  | 449.1416 | 3.72 |  | 0.91 |  |  | sphere | 47 | https://doi.org/10.1111/j.1151-2916.1986.tb07447.x | Length is diameter | TRUE | 0.3945689 | 2.601553 | *405.4
66 | 12 | soda-lime | sphere compression | 414.3288 | 418 |  |  | 455.2814 | 4.29 |  | 0.65 |  |  | sphere | 52 | https://doi.org/10.1111/j.1151-2916.1986.tb07447.x | Length is diameter | TRUE | 0.1437933 | 1.327323 | *414.3
67 | 12 | soda-lime | sphere compression | 428.7969 | 435 |  |  | 459.0169 | 6.82 |  | 0.51 |  |  | sphere | 44 | https://doi.org/10.1111/j.1151-2916.1986.tb07447.x | Length is diameter | TRUE | 0.0694559 | 0.8171282 | *428.8
68 | 13 | float | ring on ring | 63.2746 |  |  |  | 68.4 | 5.7 |  | 356 | 356 | 12.5 | float square | 18 | https://doi.org/10.1111/j.2041-1294.2010.00014.x | tin side | TRUE | 1584200 | 271272 | *63.3
69 | 13 | float | ring on ring | 56.2762 |  |  |  | 62 | 4.1 |  | 305 | 305 | 12 | float square | 15 | https://doi.org/10.1111/j.2041-1294.2010.00014.x | tin side | TRUE | 1116300 | 200690 | *56.3
70 | 13 | float | ring on ring | 81.71536 |  |  |  | 92 | 2.6 |  | 50.8 | 50.8 | 3.3 | float square | 16 | https://doi.org/10.1111/j.2041-1294.2010.00014.x | tin side | TRUE | 8516.112 | 5831.84 | *81.7
71 | 13 | float | ring on ring | 107.8058 |  |  |  | 120 | 3.4 |  | 24 | 24 | 1.5 | float square | 30 | https://doi.org/10.1111/j.2041-1294.2010.00014.x | tin side | TRUE | 864 | 1296 | *107.8
72 | 13 | float | ring on ring | 87.37654 |  |  |  | 96 | 4.3 |  | 305 | 305 | 12 | float square | 7 | https://doi.org/10.1111/j.2041-1294.2010.00014.x | air side | TRUE | 1116300 | 200690 | *87.4
73 | 13 | float | ring on ring | 118.2214 |  |  |  | 131 | 3.7 |  | 24 | 24 | 1.5 | float square | 24 | https://doi.org/10.1111/j.2041-1294.2010.00014.x | air side | TRUE | 864 | 1296 | *118.2
74 | 14 | float | 4pt bend | 103.4 | [6 empty] | 300 | 60 | 4 | float rectangle | 30 | https://doi.org/10.1016/j.engfracmech.2018.05.031 |  | FALSE | 72000 | 38880 | 103.4
75 | 14 | float | 4pt bend | 111.2 | [6 empty] | 200 | 40 | 4 | float rectangle | 21 | https://doi.org/10.1016/j.engfracmech.2018.05.031 |  | FALSE | 32000 | 17920 | 111.2
76 | 14 | float | 4pt bend | 145.2 | [6 empty] | 100 | 20 | 4 | float rectangle | 20 | https://doi.org/10.1016/j.engfracmech.2018.05.031 |  | FALSE | 8000 | 4960 | 145.2
77 | 15 | soda-lime | 4pt bend | 75.3783 | 76 |  |  | 82.93012 | 4.2 |  | 100 | 10 | 3 | float rectangle | 50 | https://doi.org/10.1016/S0955-2219(99)00087-4 |  | TRUE | 3000 | 2660 | *75.4
78 | 16 | float | ring on ring | 115.518 |  |  |  | 125 | 5.6 |  | 76.3 | 76.3 | 3.89 | float square | 50 | https://doi.org/10.1111/j.1151-2916.2002.tb00352.x | tin side, as recieved | TRUE | 22646.3741 | 12830.608 | *115.5
79 | 16 | float | ring on ring | 224.1392 |  |  |  | 248 | 3.8 |  | 76.3 | 76.3 | 3.89 | float square | 51 | https://doi.org/10.1111/j.1151-2916.2002.tb00352.x | air side, as received | TRUE | 22646.3741 | 12830.608 | *224.1
80 | 16 | float | ring on ring | 106.5599 |  |  |  | 114 | 6.9 |  | 76.3 | 76.3 | 3.89 | float square | 29 | https://doi.org/10.1111/j.1151-2916.2002.tb00352.x | tin side, heat treated | TRUE | 22646.3741 | 12830.608 | *106.6
81 | 16 | float | ring on ring | 220.2558 |  |  |  | 243 | 4 |  | 76.3 | 76.3 | 3.89 | float square | 28 | https://doi.org/10.1111/j.1151-2916.2002.tb00352.x | air side, heat treated | TRUE | 22646.3741 | 12830.608 | *220.3
82 | 17 | soda-lime | ring on ring | 106.2 | [6 empty] | 100 | 100 | 5.6 | float square | 30 | https://doi.org/10.1111/ijag.12094 | tin side | FALSE | 56000 | 22240 | 106.2
83 | 17 | soda-lime | ring on ring | 153.2 | [6 empty] | 100 | 100 | 5.6 | float square | 30 | https://doi.org/10.1111/ijag.12094 | tin side | FALSE | 56000 | 22240 | 153.2
84 | 17 | soda-lime | ring on ring | 114.3 | [6 empty] | 100 | 100 | 5.6 | float square | 4 | https://doi.org/10.1111/ijag.12094 | air side | FALSE | 56000 | 22240 | 114.3
85 | 17 | soda-lime | ring on ring | 180.8 | [6 empty] | 100 | 100 | 5.6 | float square | 15 | https://doi.org/10.1111/ijag.12094 | air side | FALSE | 56000 | 22240 | 180.8
86 | 17 | soda-lime | ring on ring | 93.6 | [6 empty] | 100 | 100 | 5.6 | float square | 6 | https://doi.org/10.1111/ijag.12094 | tin side | FALSE | 56000 | 22240 | 93.6
87 | 17 | soda-lime | ring on ring | 133.8 | [6 empty] | 100 | 100 | 5.6 | float square | 14 | https://doi.org/10.1111/ijag.12094 | tin side | FALSE | 56000 | 22240 | 133.8
88 | 17 | soda-lime | ring on ring | 177.6 | [6 empty] | 100 | 100 | 5.6 | float square | 8 | https://doi.org/10.1111/ijag.12094 | air side | FALSE | 56000 | 22240 | 177.6
89 | 17 | soda-lime | ring on ring | 154.4 | [6 empty] | 125 | 125 | 5.6 | float square | 24 | https://doi.org/10.1111/ijag.12094 | tin side | FALSE | 87500 | 34050 | 154.4
90 | 17 | soda-lime | ring on ring | 185.9 | [6 empty] | 125 | 125 | 5.6 | float square | 25 | https://doi.org/10.1111/ijag.12094 | tin side | FALSE | 87500 | 34050 | 185.9
91 | 17 | soda-lime | ring on ring | 193.8 | [6 empty] | 125 | 125 | 5.6 | float square | 15 | https://doi.org/10.1111/ijag.12094 | air side | FALSE | 87500 | 34050 | 193.8
92 | 17 | soda-lime | ring on ring | 267 | [6 empty] | 125 | 125 | 5.6 | float square | 20 | https://doi.org/10.1111/ijag.12094 | air side | FALSE | 87500 | 34050 | 267.0
93 | 17 | soda-lime | ring on ring | 113.2 | [6 empty] | 125 | 125 | 5.6 | float square | 29 | https://doi.org/10.1111/ijag.12094 | tin side | FALSE | 87500 | 34050 | 113.2
94 | 17 | soda-lime | ring on ring | 151.6 | [6 empty] | 125 | 125 | 5.6 | float square | 27 | https://doi.org/10.1111/ijag.12094 | tin side | FALSE | 87500 | 34050 | 151.6
95 | 17 | soda-lime | ring on ring | 141.9 | [6 empty] | 125 | 125 | 5.6 | float square | 23 | https://doi.org/10.1111/ijag.12094 | air side | FALSE | 87500 | 34050 | 141.9
96 | 17 | soda-lime | ring on ring | 189.6 | [6 empty] | 125 | 125 | 5.6 | float square | 24 | https://doi.org/10.1111/ijag.12094 | air side | FALSE | 87500 | 34050 | 189.6
97 | 17 | soda-lime | ring on ring | 150.1 | [6 empty] | 150 | 150 | 5.6 | float square | 18 | https://doi.org/10.1111/ijag.12094 | tin side | FALSE | 126000 | 48360 | 150.1
98 | 17 | soda-lime | ring on ring | 199.4 | [6 empty] | 150 | 150 | 5.6 | float square | 19 | https://doi.org/10.1111/ijag.12094 | tin side | FALSE | 126000 | 48360 | 199.4
99 | 17 | soda-lime | ring on ring | 203.4 | [6 empty] | 150 | 150 | 5.6 | float square | 17 | https://doi.org/10.1111/ijag.12094 | air side | FALSE | 126000 | 48360 | 203.4
100 | 17 | soda-lime | ring on ring | 250.5 | [6 empty] | 150 | 150 | 5.6 | float square | 20 | https://doi.org/10.1111/ijag.12094 | air side | FALSE | 126000 | 48360 | 250.5
101 | 17 | soda-lime | ring on ring | 124.6 | [6 empty] | 150 | 150 | 5.6 | float square | 30 | https://doi.org/10.1111/ijag.12094 | tin side | FALSE | 126000 | 48360 | 124.6
102 | 17 | soda-lime | ring on ring | 166.7 | [6 empty] | 150 | 150 | 5.6 | float square | 28 | https://doi.org/10.1111/ijag.12094 | tin side | FALSE | 126000 | 48360 | 166.7
103 | 17 | soda-lime | ring on ring | 164 | [6 empty] | 150 | 150 | 5.6 | float square | 29 | https://doi.org/10.1111/ijag.12094 | air side | FALSE | 126000 | 48360 | 164.0
104 | 17 | soda-lime | ring on ring | 237.5 | [6 empty] | 150 | 150 | 5.6 | float square | 30 | https://doi.org/10.1111/ijag.12094 | air side | FALSE | 126000 | 48360 | 237.5
105 | 18 | float | ring on ring | 187.14 |  |  | 27 |  |  |  | 100 | 100 | 4 | float square | 47 | https://doi.org/10.1016/j.conbuildmat.2019.07.264 |  | FALSE | 40000 | 21600 | 187.1
106 | 18 | float | ring on ring | 135.73 |  |  | 20 |  |  |  | 100 | 100 | 5 | float square | 59 | https://doi.org/10.1016/j.conbuildmat.2019.07.264 |  | FALSE | 50000 | 22000 | 135.7
107 | 18 | float | ring on ring | 134.63 |  |  | 23 |  |  |  | 100 | 100 | 6 | float square | 54 | https://doi.org/10.1016/j.conbuildmat.2019.07.264 |  | FALSE | 60000 | 22400 | 134.6
108 | 18 | float | ring on ring | 121.5 |  |  | 26 |  |  |  | 100 | 100 | 8 | float square | 55 | https://doi.org/10.1016/j.conbuildmat.2019.07.264 |  | FALSE | 80000 | 23200 | 121.5
109 | 18 | float | ring on ring | 135.41 |  |  | 38 |  |  |  | 400 | 400 | 6 | float square | 20 | https://doi.org/10.1016/j.conbuildmat.2019.07.264 |  | FALSE | 960000 | 329600 | 135.4
110 | 18 | float | ring on ring | 99.48 |  |  | 40 |  |  |  | 400 | 400 | 8 | float square | 21 | https://doi.org/10.1016/j.conbuildmat.2019.07.264 |  | FALSE | 1280000 | 332800 | 99.5
111 | 18 | float | ring on ring | 87.89 |  |  | 27 |  |  |  | 400 | 400 | 10 | float square | 21 | https://doi.org/10.1016/j.conbuildmat.2019.07.264 |  | FALSE | 1600000 | 336000 | 87.9
112 | 18 | float | ring on ring | 83.85 |  |  | 33 |  |  |  | 400 | 400 | 6 | float square | 20 | https://doi.org/10.1016/j.conbuildmat.2019.07.264 |  | FALSE | 960000 | 329600 | 83.8
113 | 18 | float | ring on ring | 70.46 |  |  | 24 |  |  |  | 400 | 400 | 8 | float square | 19 | https://doi.org/10.1016/j.conbuildmat.2019.07.264 |  | FALSE | 1280000 | 332800 | 70.5
114 | 18 | float | ring on ring | 67.1 |  |  | 25 |  |  |  | 400 | 400 | 10 | float square | 19 | https://doi.org/10.1016/j.conbuildmat.2019.07.264 |  | FALSE | 1600000 | 336000 | 67.1
115 | 18 | float | ring on ring | 65.17 |  |  | 27 |  |  |  | 400 | 400 | 6 | float square | 20 | https://doi.org/10.1016/j.conbuildmat.2019.07.264 |  | FALSE | 960000 | 329600 | 65.2
116 | 18 | float | ring on ring | 53.47 |  |  | 19 |  |  |  | 400 | 400 | 8 | float square | 19 | https://doi.org/10.1016/j.conbuildmat.2019.07.264 |  | FALSE | 1280000 | 332800 | 53.5
117 | 18 | float | ring on ring | 44.85 |  |  | 22 |  |  |  | 400 | 400 | 10 | float square | 19 | https://doi.org/10.1016/j.conbuildmat.2019.07.264 |  | FALSE | 1600000 | 336000 | 44.9
118 | 19 | soda-lime | 4pt bend | 40 | [6 empty] | 150 | 20 | 3 | dog bone | 5 | GCC Paper | 3D printed, 0 layer angle | FALSE | 9000 | 7020 | 40.0
119 | 19 | soda-lime | 4pt bend | 56 | [6 empty] | 150 | 20 | 3 | dog bone | 5 | GCC Paper | 3D printed, 90 layer angle | FALSE | 9000 | 7020 | 56.0
120 | 19 | soda-lime | 4pt bend | 39 | [6 empty] | 150 | 20 | 3 | dog bone | 5 | GCC Paper | 3D printed, 45 layer angle | FALSE | 9000 | 7020 | 39.0
121 | 19 | soda-lime | 4pt bend | 73.5 | [6 empty] | 130 |  | 3.5 | round bar | 32 | GCC Paper |  | FALSE | 1250.747 | 1448.667 | 73.5
122 | 20 | soda-lime | 3pt bend | 41 | [6 empty] | 69.9 | 13.1 | 8.5 | 3d printed segment | 2 | https://doi.org/10.1089/3dp.2018.0157 | annealed | FALSE | 7783.365 | 3242.38 | 41.0
123 | 20 | soda-lime | 3pt bend | 41 | [6 empty] | 79.4 | 13.7 | 9 | 3d printed segment | 2 | https://doi.org/10.1089/3dp.2018.0157 | tempered | FALSE | 9790.02 | 3851.36 | 41.0
124 | 21 | soda-lime | 3pt bend | 41 | [6 empty] | 100 | 13 | 9 | 3d printed segment | 4 | https://www.ingentaconnect.com/content/iass/piass/2018/00002018/00000008/art00010#expand/collapse |  | FALSE | 11700 | 4634 | 41.0
125 | 22 | soda-lime | 4pt bend - present work | 218.92 |  | 29.10135793 |  |  |  | 88.03 | 146 |  | 1.63 | round bar | 8 | present work |  | FALSE | 304.6618 | 751.8097 | 218.9
126 | 22 | soda-lime | 4pt bend - present work | 126.71 |  | 14.23943744 |  |  |  | 45.05 | 185 |  | 3.96 | round bar | 11 | present work |  | FALSE | 2278.515 | 2326.163 | 126.7
127 | 22 | soda-lime | 4pt bend - present work | 133.47 |  | 27.81452307 |  |  |  | 40.27 | 185 |  | 5.25 | round bar | 10 | present work |  | FALSE | 4004.794 | 3094.567 | 133.5
128 | 22 | soda-lime | 4pt bend - present work | 77.15 |  | 11.75472055 |  |  |  | 17.21 | 185 |  | 16.13 | round bar | 4 | present work |  | FALSE | 37803.35 | 9783.354 | 77.2
129 | 22 | soda-lime | 4pt bend - present work | 69.22 | [5 empty] | 11.61 | 146 |  | 20.04 | round bar | 1 | present work |  | FALSE | 46050.91 | 9822.632 | 69.2
130 | 22 | soda-lime | 4pt bend - present work | 74.62 | [5 empty] | 7.01 | 146 |  | 23.95 | round bar | 1 | present work |  | FALSE | 65773.93 | 11886.22 | 74.6
131 | 22 | soda-lime | 4pt bend - present work | 59.57 |  | 21.49376011 |  |  |  | 11.15 | 185 |  | 24.23 | round bar | 4 | present work |  | FALSE | 85303.81 | 15004.55 | 59.6
132 | 22 | soda-lime | 4pt bend - present work | 89.27 | [5 empty] | 11.86 | 146 |  | 29.45 | round bar | 1 | present work |  | FALSE | 99451.96 | 14870.26 | 89.3
133 | 22 | soda-lime | 4pt bend - present work | 66.1 | [5 empty] | 8.57 | 146 |  | 33.38 | round bar | 1 | present work |  | FALSE | 127766 | 17060.71 | 66.1
134 | 23 | soda-lime | 3pt bend | 90.11 | 84.98 |  | 51 |  |  |  | 185 | 50 | 8 | float rectangle | 4 | https://journalamme.org/gicid/01.3001.0012.2827 |  | FALSE | 74000 | 22260 | 90.1
135 | 23 | soda-lime | 3pt bend | 51.95 | 52.61 |  | 22 |  |  |  | 185 | 50 | 8 | float rectangle | 4 | https://journalamme.org/gicid/01.3001.0012.2827 |  | FALSE | 74000 | 22260 | 52.0
136 | 23 | soda-lime | 3pt bend | 121.6 | 121.03 |  | 34 |  |  |  | 185 | 45 | 8 | float rectangle | 4 | https://journalamme.org/gicid/01.3001.0012.2827 |  | FALSE | 66600 | 20330 | 121.6