## Sheet1
series | fracture_diameter_mean | fracture_diameter_std | fracture_stress_mean | fracture_stress_std | fracture_stress_CV | support_span | load_span | char_strength | weibull_modulus | 0.1% Design Strength | mean_gage_V | mean_gage_SA | mean_effective_V | mean_effective_SA | SA_series_scale_param | V_series_scale_param | elastic_mod_mean | elastic_mod_std | elastic_mod_CV
B | 5.248 | 0.07254118 | 133.4659 | 37.12289 | 27.81452 | 185 | 70 | 147.6313 | 3.732722 | 23.20244 | 4001.744 | 3050.109 | 137.5265 | 300.4578 | 680.737 | 552.1468 | 40.27403 | 3.364067 | 8.352942
C | 1.6275 | 0.1158509 | 218.9249 | 63.71011 | 29.10136 | 146 | 90 | 243.0969 | 3.462821 | 33.07473 | 303.7279 | 746.4895 | 15.59242 | 104.6742 | 931.2633 | 537.3673 | 88.02649 | 17.67397 | 20.07801
D | 3.962 | 0.05245104 | 126.708 | 18.04251 | 14.23944 | 185 | 70 | 134.1935 | 7.82771 | 55.52713 | 2280.818 | 2302.693 | 28.77239 | 142.7394 | 252.9164 | 206.1187 | 45.05308 | 2.882351 | 6.397679
E | 16.13 | 0.05597619 | 77.15357 | 9.069186 | 11.75472 | 185 | 40 | 81.08861 | 8.678824 | 36.58609 | 37803.35 | 9374.67 | 276.8699 | 366.602 | 160.1084 | 155.0123 | 17.2149 | 2.463547 | 14.31055
F | 24.225 | 0.09574271 | 59.5653 | 12.80282 | 21.49376 | 185 | 40 | 65.07949 | 4.431982 | 13.69604 | 85268.61 | 14079.44 | 1712.765 | 909.513 | 302.7249 | 349.1983 | 11.147 | 2.888272 | 25.91075
G | 20.04 |  | 69.21942003 |  |  | 146 | 24 |  |  |  | 46050.91 | 9191.797 |  |  |  |  | 11.61285
H | 23.95 |  | 74.62428989 |  |  | 146 | 24 |  |  |  | 65773.93 | 10985.21 |  |  |  |  | 7.008953
I | 33.38 |  | 66.09967249 |  |  | 146 | 24 |  |  |  | 127766 | 15310.49 |  |  |  |  | 8.566612
J | 27 |  | 29.43614851 |  |  | 146 | 24 |  |  |  | 83593.07 | 12384.16 |  |  |  |  | 3.455792
K | 29.45 |  | 89.27432162 |  |  | 146 | 24 |  |  |  | 99451.96 | 13507.91 |  |  |  |  | 11.86374