## Sheet1
series | fracture_diameter_mean | fracture_diameter_std | fracture_stress_mean | fracture_stress_std | fracture_stress_CV | support_span | load_span | char_strength | char_strength_95%_upper | char_strength_95%_lower | weibull_modulus | weibull_modulus_95%_upper | weibull_modulus_95%_lower | Design Strength | mean_gage_V | mean_gage_SA | mean_effective_V | mean_effective_SA | elastic_mod_mean | elastic_mod_std | elastic_mod_CV | log_elastic_mod_mean | cross_section | char_strength_disp | weibull_modulus_disp
C | 1.6275 | 0.1158509 | 218.9249 | 63.71011 | 29.10136 | 146 | 90 | 243.0969 | 301.1758 | 196.2179 | 3.462821 | 6.332338 | 1.893633 | 64.39397 | 303.7279 | 746.4895 | 15.59242 | 104.6742 | 88.02649 | 17.67397 | 20.07801 | 1.944613 | 2.080328 | 243 (301,196) | 3.5 (6.3,1.9)
D | 3.962 | 0.05245104 | 126.708 | 18.04251 | 14.23944 | 185 | 70 | 134.1935 | 145.8142 | 123.4988 | 7.82771 | 12.99039 | 4.716798 | 74.56024 | 2280.818 | 2302.693 | 28.77239 | 142.7394 | 45.05308 | 2.882351 | 6.397679 | 1.653724 | 12.32874 | 134 (146,123) | 7.8 (13.0,4.7)
B | 5.248 | 0.07254118 | 133.4659 | 37.12289 | 27.81452 | 185 | 70 | 147.6313 | 176.0408 | 123.8066 | 3.732722 | 6.257881 | 2.226506 | 43.04876 | 4001.744 | 3050.109 | 137.5265 | 300.4578 | 40.27403 | 3.364067 | 8.352942 | 1.605025 | 21.63105 | 148 (176,124) | 3.7 (6.3,2.2)
E | 16.13 | 0.05597619 | 77.15357 | 9.069186 | 11.75472 | 185 | 40 | 81.08861 | 91.56091 | 71.81408 | 8.678824 | 19.78614 | 3.806805 | 47.72711 | 37803.35 | 9374.67 | 276.8699 | 366.602 | 17.2149 | 2.463547 | 14.31055 | 1.235905 | 204.3425 | 81 (92,72) | 8.7 (19.8,3.8)
G | 20.04 |  | 69.21942003 |  |  | 146 | 24 | [7 empty] | 46050.91 | 9191.797 |  |  | 11.61285 |  |  | 1.064939 | 315.4172
H | 23.95 |  | 74.62428989 |  |  | 146 | 24 | [7 empty] | 65773.93 | 10985.21 |  |  | 7.008953 |  |  | 0.8456532 | 450.5064
F | 24.225 | 0.09574271 | 59.5653 | 12.80282 | 21.49376 | 185 | 40 | 65.07949 | 83.39911 | 50.78399 | 4.431982 | 10.70482 | 1.834917 | 23.04999 | 85268.61 | 14079.44 | 1712.765 | 909.513 | 11.147 | 2.888272 | 25.91075 | 1.047158 | 460.9114 | 65 (83,51) | 4.4 (10.7,1.8)
K | 29.45 |  | 89.27432162 |  |  | 146 | 24 | [7 empty] | 99451.96 | 13507.91 |  |  | 11.86374 |  |  | 1.074222 | 681.1778
I | 33.38 |  | 66.09967249 |  |  | 146 | 24 | [7 empty] | 127766 | 15310.49 |  |  | 8.566612 |  |  | 0.9328091 | 875.1098