## Sheet1
series | fracture_diameter_mean | fracture_diameter_std | fracture_stress_mean | fracture_stress_std | fracture_stress_CV | support_span | load_span | valid_samples | char_strength | char_strength_95%_upper | char_strength_95%_lower | weibull_modulus | weibull_modulus_95%_upper | weibull_modulus_95%_lower | Design Strength | method | mean_gage_V | mean_gage_SA | mean_effective_V | mean_effective_SA | elastic_mod_mean | elastic_mod_std | elastic_mod_CV | cross_section | char_strength_disp | weibull_modulus_disp
C | 1.6275 | 0.1158509 | 218.9249 | 63.71011 | 29.10136 | 146 | 90 | 8 | 241.1142 | 283.1251 | 205.3371 | 4.518852 | 8.149027 | 2.505823 | 124.9584 | vitri | 303.7279 | 746.4895 | 11.35492 | 90.96287 | 88.02649 | 17.67397 | 20.07801 | 2.080328 | 241 (205, 283) | 4.5 (2.5, 8.1)
D | 3.962 | 0.05245104 | 126.708 | 18.04251 | 14.23944 | 185 | 70 | 10 | 134.145 | 144.529 | 124.507 | 8.768954 | 14.44228 | 5.324266 | 95.60297 | vitri | 2280.818 | 2302.693 | 24.51663 | 133.2754 | 45.05308 | 2.882351 | 6.397679 | 12.32874 | 134 (125, 145) | 8.8 (5.3, 14.4)
B | 5.248 | 0.07254118 | 133.4659 | 37.12289 | 27.81452 | 185 | 70 | 10 | 146.8346 | 170.1596 | 126.707 | 4.42583 | 7.33565 | 2.670243 | 75.05359 | vitri | 4001.744 | 3050.109 | 110.0848 | 269.5831 | 40.27403 | 3.364067 | 8.352942 | 21.63105 | 147 (127, 170) | 4.4 (2.7, 7.3)
E | 16.13 | 0.05597619 | 77.15357 | 9.069186 | 11.75472 | 185 | 40 | 4 | 80.66718 | 88.31353 | 73.68287 | 11.42761 | 24.74932 | 5.27652 | 62.20391 | cast | 37803.35 | 9374.67 | 181.573 | 302.3052 | 17.2149 | 2.463547 | 14.31055 | 204.3425 | 81 (74, 88) | 11.4 (5.3, 24.7)
G | 20.04 |  | 69.21942003 |  |  | 146 | 24 | [9 empty] | 46050.91 | 9191.797 |  |  | 11.61285 |  |  | 315.4172
H | 23.95 |  | 74.62428989 |  |  | 146 | 24 | [9 empty] | 65773.93 | 10985.21 |  |  | 7.008953 |  |  | 450.5064
F | 24.225 | 0.09574271 | 59.5653 | 12.80282 | 21.49376 | 185 | 40 | 4 | 64.03565 | 74.43444 | 55.08961 | 6.826104 | 15.52716 | 3.000916 | 41.44291 | cast | 85268.61 | 14079.44 | 899.9402 | 655.766 | 11.147 | 2.888272 | 25.91075 | 460.9114 | 64 (55, 74) | 6.8 (3.0, 15.5)
K | 29.45 |  | 89.27432162 |  |  | 146 | 24 | [9 empty] | 99451.96 | 13507.91 |  |  | 11.86374 |  |  | 681.1778
I | 33.38 |  | 66.09967249 |  |  | 146 | 24 | [9 empty] | 127766 | 15310.49 |  |  | 8.566612 |  |  | 875.1098